## Pb
Heavy Metal | Material / Adsorbent | Water Matrix | Biomass:Water Ratio | Initial Pb Conc. (mg/L) | Moisture Content | Autoclave Pressure | Production Temp. (°C) | pH | Particle Size | Texture | Color | Surface Area (m²/g) | Porosity (cm³/g) | Microscopy | Powder Appearance | Contact Time (min) | Adsorption Time (min) | Surface Functional Groups | Qmax / Mass Yield | Bulk Density | Final Pb Conc. | Final Pb Removal | Key Influencing Factors | Mechanism | Eco-Friendly | Cost/Scalability | Reference
Pb(II) | Rice husk biochar (RHBC) | Industrial wastewater (synthetic) | 0.215277777777778(g:ml) | 1950 | NR | NR | 550 | 5.5 ± 0.5 | 100 mesh | Amorphous, micro/mesoporous | Black | 255.78 | 0.245 | NR | Fine powder | 120 | 120 | –OH, C=O, C–O, COOH, Si–O–Si | NR | NR | 3.59% | 96.41% | pH, dosage, contact time | Ion diffusion, adsorption | Yes | Low-cost | Amen et al., 2020
Pb(II) | Wheat straw biochar (WSBC) | Industrial wastewater (synthetic) | 0.215277777777778(g:ml) | 1950 | NR | NR | 550 | 5.5 ± 0.5 | 100 mesh | Amorphous | Black | 24.5 | 0.0251 | NR | Fine powder | 120 | 120 | –OH, C=O, C–O, CH₂, C=C | NR | NR | 4.62% | 95.38% | pH, dosage, contact time | Ion diffusion, adsorption | Yes | Low-cost | Amen et al., 2020
Pb(II) | Corncob biochar (CCBC) | Industrial wastewater (synthetic) | 0.215277777777778(g:ml) | 1950 | NR | NR | 550 | 5.5 ± 0.5 | 100 mesh | Microporous | Black | 8.99 | 0.0015 | NR | Fine powder | 120 | 120 | –OH, C=O, C–O | NR | NR | 3.08% | 96.92% | pH, dosage, contact time | Ion diffusion, adsorption | Yes | Low-cost | Amen et al., 2020
Pb(II) | PTh/RHA/HPC nanocomposite (Polythiophene-coated rice husk ash) | Aqueous solution | 0.1:10(g:ml) | 50 | NR | NR | 500 | 4 | 65–85 nm | Mesoporous | Black | NR | NR | Uniform pores; polymer-coated | Fine black powder | 120 | 120 | –OH, Si–OH, Si–O–Si, C–S–C | 34.48 mg/g | NR | 1.88% | 98.12% | pH, dosage, contact time, initial concentration, temperature | Physical adsorption, electrostatic attraction, chelation | Yes | Low-cost | Arabahmadi & Ghorbani, 2017
Pb(II) | Grass clippings | Synthetic aqueous solution | 50mg Biomass/50ml Pb solution | 5–200 | NR | NR | NR | 5 | 0.1–0.2 mm | NR | NR | NR | NR | NR | Ground powder | 10 | 10 | NR | 29.05 mg/g | NR | 10% | >90% Pb sorption occurring within first 10 min of reaction | pH, Pb concentration, biomass dose | External diffusion | Yes | Low-cost | Gupta et al., 2009
Pb(II) | Tea leaves | Synthetic aqueous solution | 50mg Biomass/50ml Pb solution | 5–200 | NR | NR | NR | 5 | 0.1–0.2 mm | NR | NR | NR | NR | NR | Ground powder | 10 | 10 | NR | 35.89 mg/g | NR | 10 | >90% Pb sorption occurring within first 10 min of reaction | pH, Pb concentration, biomass dose | External diffusion | Yes | Low-cost | Gupta et al., 2009
Pb(II) | Banana peels | Synthetic aqueous solution | 50mg Biomass/50ml Pb solution | 5–200 | NR | NR | NR | 5 | 0.1–0.2 mm | NR | NR | NR | NR | NR | Ground powder | 10 | 10 | NR | 72.79 mg/g | NR | 10% | >90% Pb sorption occurring within first 10 min of reaction | pH, Pb concentration, biomass dose | External diffusion | Yes | Low-cost | Gupta et al., 2009
Pb(II) | Teak sawdust | Synthetic aqueous solution | 50mg Biomass/50ml Pb solution | 5–200 | NR | NR | NR | 5 | 0.1–0.2 mm | NR | NR | NR | NR | NR | Ground powder | 10 | 10 | NR | 40.70 mg/g | NR | 10% | >90% Pb sorption occurring within first 10 min of reaction | pH, Pb concentration, biomass dose | External diffusion | Yes | Low-cost | Gupta et al., 2009
Pb(II) | Peanut hulls | Synthetic aqueous solution | 50mg Biomass/50ml Pb solution | 5–200 | NR | NR | NR | 5 | 0.1–0.2 mm | NR | NR | NR | NR | NR | Ground powder | 10 | 10 | NR | 69.75 mg/g | NR | 10% | >90% Pb sorption occurring within first 10 min of reaction | pH, Pb concentration, biomass dose | External diffusion | Yes | Low-cost | Gupta et al., 2009
Pb(II) | Peepul leaves (Ficus religiosa) | Synthetic aqueous solution | 50mg Biomass/50ml Pb solution | 5–200 | NR | NR | NR | 4 | 0.1–0.2 mm | NR | NR | NR | NR | NR | Ground powder | >10 | >10 | NR | 127.34 mg/g | NR | NR | NR | pH, Pb concentration, biomass dose | External diffusion | Yes | Low-cost | Gupta et al., 2009
Pb(II) | Mango leaves | Synthetic aqueous solution | 50mg Biomass/50ml Pb solution | 5–200 | NR | NR | NR | 4 | 0.1–0.2 mm | NR | NR | NR | NR | NR | Ground powder | 10 | 10 | NR | 31.54 mg/g | NR | 10% | >90% Pb sorption occurring within first 10 min of reaction | pH, Pb concentration, biomass dose | External diffusion | Yes | Low-cost | Gupta et al., 2009
Pb(II) | Rice husk | Synthetic aqueous solution | 50mg Biomass/50ml Pb solution | 5–200 | NR | NR | NR | 5 | 0.1–0.2 mm | NR | NR | NR | NR | NR | Ground powder | 10 | 10 | NR | 31.13 mg/g | NR | 10% | >90% Pb sorption occurring within first 10 min of reaction | pH, Pb concentration, biomass dose | External diffusion | Yes | Low-cost | Gupta et al., 2009
Pb(II) | Rice stem | Synthetic aqueous solution | 50mg Biomass/50ml Pb solution | 5–200 | NR | NR | NR | 4 | 0.1–0.2 mm | NR | NR | NR | NR | NR | Ground powder | 10 | 10 | NR | 49.57 mg/g | NR | 10% | >90% Pb sorption occurring within first 10 min of reaction | pH, Pb concentration, biomass dose | External diffusion | Yes | Low-cost | Gupta et al., 2009
Pb(II) | Coir fibers | Synthetic aqueous solution | 50mg Biomass/50ml Pb solution | 5–200 | NR | NR | NR | 4 | 0.1–0.2 mm | NR | NR | NR | NR | NR | Ground powder | 10 | 10 | NR | 52.03 mg/g | NR | 10% | >90% Pb sorption occurring within first 10 min of reaction | pH, Pb concentration, biomass dose | External diffusion | Yes | Low-cost | Gupta et al., 2009
Pb(II) | CNR@TARH nanoparticles (crosslinked poly(MMA-co-MA)/tartaric acid-treated rice husk) | Aqueous solution | 1:12.5 (RH:TA) | 300 | NR | NR | 180 (TA treatment) | 5 | <100 nm | Porous network | NR/image colo light brown | 3.12 | uniform and smooth before metal ion adsorption | Porous surface; caves & channels | Fine nanoparticles | 90 | 90 | –COOH, –NH, amide, –OH, Si–OH, Si–O–Si | 93.45 mg/g | NR | ≈8.4% left | 91.63% | pH, contact time, initial concentration, temperature | Chemisorption; Langmuir; pseudo-second-order | Yes | Low-cost | Masoumi et al., 2016
Pb(II) | Rice husk ash (RHA) | Aqueous solution | 0.9027778 | 3–100 | NR | NR | Burning of rice husk (Temp. NR); dried 105°C | 5 | 250–350 µm | Highly porous, irregular | Grey ash | 57.5 | NR | Irregular pores & channels (SEM) | Fine ash powder | 60 | 60 | NR | 91.74 mg/g | 0.96 g/cm³ | 0.7% | 99.3% | pH, adsorbent dose, contact time, initial concentration, temperature | Chemisorption; pseudo-second-order; intraparticle diffusion | Yes | Low-cost | Naiya et al., 2009
Pb(II) | Waste tea leaves (dried biomass) | Synthetic aqueous solution | 0.236111111111111(g:ml) | 20 | NR | NR | 70 (drying) | 5 | NR | Fibrous biomass | Brown | NR | NR | NR | Dried tea leaf biomass | 60 | 60 | Carboxyl, amine (–NH), hydroxyl (–OH) | 2.096 mg/g | NR | 4% | 96% | pH, biomass dose, initial concentration, contact time | Biosorption; Langmuir; Freundlich | Yes | Low-cost | Ahluwalia & Goyal, 2005
Pb(II) | Activated Carbon (AC) | Aqueous solution | 0.1:50(g:ml) | 5–70 | 5% | NR | 37±2 | 5 | 8–20 mesh | Granular, porous | Black | 1000 | NR | Irregular porous surface (SEM) | Granular black carbon | 1200 | 1200 | Carboxylic, Phenolic, Lactonic | 21.88 mg/g | 0.50 g/mL | NR | NR | pH, contact time, initial concentration | Langmuir, Freundlich adsorption | No | Commercial | Goel et al., 2005
Pb(II) | Sulphide-treated Activated Carbon (AC–S) | Aqueous solution | NR | 5–70 | 7% | NR | 110 (chemical treatment & drying) | 5 | 8–20 mesh | Granular, porous | Black | 900 | NR | Modified porous surface (SEM) | Granular black carbon | 1200 | 1200 | Carboxylic, Phenolic, Lactonic, C–S, S–O, S–S | 29.44 mg/g | 0.50 g/mL | NR | NR | pH, contact time, initial concentration | Langmuir, Freundlich adsorption | No | Commercial (modified) | Goel et al., 2005
Pb(II) | Coconut Shell Carbon (CSC) | Aqueous solution | NR | 10–50 | Nil (0%) | NR | 90 | 4.5 | 90 µm | Powder | NR | 265.96 | 51.02% | NR | NR | 120 | 120 | Ion-exchange sites (specific functional groups not reported) | 26.51 mg/g | 0.6236 g/L (apparent density) | 1% | 99% (optimum at 20 mg/L) | pH, initial concentration, adsorbent dosage, particle size, temperature | Ion exchange | Yes (coconut shell waste-derived adsorbent) | Low-cost | Sekar et al., 2004
Pb(II) | Groundnut shell | Synthetic wastewater | NR | 196.1 | NR | NR | 105 | 5.6 | 0.5–0.8 mm | Powder | NR | NR | NR | NR | Powder | 60 | 60 | Hydroxyl (-OH) groups (reported generally for agricultural wastes) | 4.1 mg/g | NR | 2% | 98% | pH, initial Pb concentration, adsorbent dosage, contact time | Adsorption (surface binding of functional groups) | Yes | Low-cost agricultural waste | Janyasuthiwong et al., 2015
Pb(II) | Mustard husk | Aqueous solution (synthetic) | 10 g/L (1 g/100 mL) | 3 | 11% | NR | NR | 6 | NR | Husk | Light yellowish | 0.27 (BET) | NR | NR | Raw husk | 48 h (2880 min) | 2880 min | Carboxylic, lactonic, phenolic; lignin; cellulose | 30.48 mg/g | 0.05 g/mL | 3% | 97% | pH, contact time, initial concentration, adsorbent dose, temperature | Ion exchange & surface complexation | Yes | Agricultural waste; low-cost | Meena et al., 2008
Pb(II) | Orange Peel (OP) | Aqueous solution | 5 g/L (50 mg/10 mL) | 100 | NR | NR | 70 | 5 | 0.15 mm | Powder | Orange | NR | NR | NR | Powder | 90 | 90 | Hydroxyl, carboxyl | 89.77 mg/g | NR | NR | NR | pH, contact time, initial concentration | Adsorption | Yes | Low-cost agricultural waste | Liang et al., 2009
Pb(II) | Orange Peel Xanthate (XOP) | Aqueous solution | 5 g/L (50 mg/10 mL) | 100 | NR | NR | 70 | 5 | 0.15 mm | Powder | NR | NR | NR | NR | Powder | 20 | 20 | Hydroxyl, C–S, C=S, S–C–S (xanthate groups) | 204.50 mg/g | NR | <5% | >95% | pH, contact time, initial concentration, temperature | Complexation + ion exchange | Yes | Low-cost modified agricultural waste | Liang et al., 2009
Pb(II) | Natural orange peel (NB) | Aqueous solution | 10 g/L (0.12 g/12 mL) | 30 | NR | NR | Air dried 5 days | 5 | 20 mesh | Cellular, porous | Orange | NR | Pores ~20 µm | Cellular pores; compact flavedo & porous albedo (SEM) | Powder | 10 | 10 | –OH, –COOH | 41.99 mg/g | NR | NR | NR | pH, contact time, initial concentration | Adsorption | Yes | Low-cost agricultural waste | Lugo-Lugo et al., 2009
Pb(II) | Formaldehyde-treated orange peel (TB) | Aqueous solution | 10 g/L (0.12 g/12 mL) | 30 | NR | NR | Room temperature treatment (24 h) | 5 | 20 mesh | Porous | Orange | NR | NR | Similar porous morphology; Pb deposited on surface (SEM/EDS) | Powder | 10 | 10 | –OH, –COOH, –NH₂ | 41.99 mg/g | NR | NR | NR | pH, contact time, initial concentration | Pseudo-first-order adsorption | Yes | Low-cost (modified) | Lugo-Lugo et al., 2009
Pb(II) | Copolymer-grafted orange peel (GB) | Aqueous solution | 10 g/L (0.12 g/12 mL) | 30 | NR | NR | 60°C (drying); grafting at 70°C | 5 | 20 mesh | Rough, porous | White-coated/orange | NR | NR | Rough porous surface coated with copolymer (SEM) | Powder | 20 | 20 | –OH, –COOH, –NH₂, amide | 41.99 mg/g | NR | NR | NR | pH, contact time, initial concentration | Chemisorption | Yes | Low-cost (modified) | Lugo-Lugo et al., 2009
Pb(II) | Peanut hull-g-MMA (with Al(OTf)₃ cocatalyst) | Aqueous solution | 4.5 g/L (0.225 g/50 mL) | 76.25 | 4.08% | NR | 500°C (activation); grafting at 70°C | 5.7 | 500 µm | Granular polymer | NR | NR | NR | NR | Powder | 63.75 | 63.75 | –OH, –NH, C=O, C–O–C, C–H, N=C=O | 370.4 mg/g | NR | 0.34% | 99.66% | pH, contact time, adsorbent dosage, initial Pb concentration | Langmuir monolayer adsorption; pseudo-second-order chemisorption | Yes | Low-cost agricultural waste (modified) | Chaduka et al., 2020
Pb(II) | Peanut hull-g-MMA (without cocatalyst) | Aqueous solution | 4.5 g/L (0.225 g/50 mL) | 76.25 | 4.08% | NR | 500°C (activation); grafting at 70°C | 5.7 | 500 µm | Granular polymer | NR | NR | NR | NR | Powder | 63.75 | 63.75 | –OH, –NH, C=O, C–O–C, C–H | 137.0 mg/g | NR | NR | NR | pH, contact time, adsorbent dosage, initial Pb concentration | Langmuir monolayer adsorption; pseudo-second-order chemisorption | Yes | Low-cost agricultural waste (modified) | Chaduka et al., 2020
Pb(II) | H₃PO₄-activated Hickory Hydrochar | Aqueous solution | 50 g : 290 mL | 500 (kinetics); 10–700 (isotherm) | NR | NR | 200 (HTC); 600 (activation) | NR | 0.5–1 mm | Highly porous | Black | 1436 | 0.028 | NR | Powder | 1440 | 1440 | Oxygenated functional groups | 92.1 mg/g | 40% yield | NR | NR | Surface area, activation method, contact time | Surface complexation; Langmuir | Yes | Agricultural waste | Fang et al., 2017
Pb(II) | KOH-activated Hickory Hydrochar | Aqueous solution | 50 g : 290 mL | 500 (kinetics); 10–700 (isotherm) | NR | NR | 200 (HTC); 600 (activation) | NR | 0.5–1 mm | Highly porous | Black | 222 | 0.05 | NR | Powder | 1440 | 1440 | Oxygenated functional groups | 135.7 mg/g | 54% yield | NR | NR | Surface chemistry, activation method, contact time | Surface complexation; Langmuir | Yes | Agricultural waste | Fang et al., 2017
Pb(II) | H₃PO₄-activated Peanut Hull Hydrochar | Aqueous solution | 55 g : 313 mL | 500 (kinetics); 10–700 (isotherm) | NR | NR | 200 (HTC); 600 (activation) | NR | 0.5–1 mm | Highly porous | Black | 1091 | 0.079 | NR | Powder | 1440 | 1440 | Oxygenated functional groups | 162.1 mg/g | 52% yield | NR | NR | Surface area, activation method, contact time | Surface complexation; Langmuir | Yes | Agricultural waste | Fang et al., 2017
Pb(II) | KOH-activated Peanut Hull Hydrochar | Aqueous solution | 55 g : 313 mL | 500 (kinetics); 10–700 (isotherm) | NR | NR | 200 (HTC); 600 (activation) | NR | 0.5–1 mm | Highly porous | Black | 571 | 0.075 | NR | Powder | 1440 | 1440 | Oxygenated functional groups | 158.0 mg/g | 54% yield | NR | NR | Surface chemistry, activation method, contact time | Surface complexation; Langmuir | Yes | Agricultural waste | Fang et al., 2017
Pb(II) | Carboxylated Jute Stick Activated Carbon (JSAC-COO⁻) | Aqueous solution | 1 g/L (20 mg/20 mL) | 25 | 9.02% | NR | 850 | 6.9 | Few µm–60 µm | Highly porous nanosheets | Black | 615.3 | 0.3677 | Uniform macropores, nanosheet structure | Powder | 15 | 15 | –OH, –COOH, COO⁻, C=O, C–H | >25 mg/g | 178.84 kg/m³ | 0.2% | 99.8% | pH, temperature, contact time, surface functionalization | Surface complexation / electrostatic attraction | Yes | Low-cost agricultural by-product | Aziz et al., 2019
Pb(II) | Banana Peels | Water | 40g/L | 50µg/mL | NA | NA | 70 | 5 | <60 mesh (ASTM) | NA | NA | NA | NA | NA | NA | 20 | NA | NA | qmax = 2.18 mg/g | NA | 14.7% | 85.3% Pb removal | pH; contact time and agitation speed | High | low | NA | Anwar et al 2010
Pb(II) | Jute/Cellulose-containing | demineralized water | 20g/l | 100mg/L | 8.19 | NA | 30 | 4.9 | 0.0144mm | Fibrous | NA | micellar surface | amorphous open structure | NA | NA | 90min | 90min | Hydroxyl (–OH) group from cellulose and lignin functional groups | 0.083 mmol g⁻¹ | NA | 36.23% | 63.77% adsorbed | pH, cellulose/lignin content, –OH groups, particle size, pore accessibility, Langmuir isotherm, pseudo-second-order kinetics. | High | low | NA | Shukla and Roshan 2005
Pb(II) | Coir | demineralized water | 20g/l | 100mg/L | 9.8 | NA | 30 | 4.9 | 0.1104mm | Fibrous | NA | micellar surface | amorphous open structure | NA | NA | 90min | 90min | Hydroxyl (–OH) group from cellulose and lignin functional groups | 0.096 mmol g⁻¹ | NA | 31.58% | 68.42% adsorbed | pH, cellulose/lignin content, –OH groups, particle size, pore accessibility, Langmuir isotherm, pseudo-second-order kinetics. | High | low | NA | Shukla and Roshan 2006
Pb(II) | Sawdust | demineralized water | 20g/l | 100mg/L | 7.86 | NA | 30 | 4.9 | 40–60mesh | Powdered/granular | NA | micellar surface | amorphous open structure | NA | NA | 90min | 90min | Hydroxyl (–OH) group from cellulose and lignin functional groups | 0.061 mmol g⁻¹ | NA | 49.92% | 50.08% adsorbed | pH, cellulose/lignin content, –OH groups, particle size, pore accessibility, Langmuir isotherm, pseudo-second-order kinetics. | High | low | NA | Shukla and Roshan 2007
Pb(II) | groundnut shell | demineralized water | 20g/l | 100mg/L | 9.5 | NA | 30 | 4.9 | 20–40mesh | Powdered/granular | NA | micellar surface | amorphous open structure | NA | NA | 90min | 90min | Hydroxyl (–OH) group from cellulose and lignin functional groups | 0.059mmol g⁻¹ | NA | 52.72% | 47.28% adsorbed | pH, cellulose/lignin content, –OH groups, particle size, pore accessibility, Langmuir isotherm, pseudo-second-order kinetics. | High | low | NA | Shukla and Roshan 2008
Pb(II) | Coir (Undyed) | Aqueous solution | 20 g/L (1 g/50 mL) | 396.5–651.3 (1.914–3.144 mmol/L) | 9.85% | NR | NR | 4.9 | 0.1104 mm | Fibrous | Brown | NR | NR | NR | Fibre | 90 | 90 | Cellulose –OH, lignin groups | 19.87 mg/g (0.096 mmol/g) | NR | 31.58% | 68.42% | pH, contact time, initial concentration | Langmuir; pseudo-second-order | Yes | Low-cost agricultural waste | Shukla & Pai, 2005
Pb(II) | Coir (Dyed) | Aqueous solution | 20 g/L (1 g/50 mL) | 396.5–651.3 | 9.85% | NR | 85 (dye loading) | 4.9 | 0.1104 mm | Fibrous | Orange | NR | NR | NR | Dyed fibre | 90 | 90 | –OH, azo, sulfonate | 26.29 mg/g (0.127 mmol/g) | NR | 13.02% | 86.98% | Dye loading, pH, contact time | Chelation + ion exchange + Langmuir | Yes | Low-cost modified biomass | Shukla & Pai, 2005
Pb(II) | Sawdust (Undyed) | Aqueous solution | 20 g/L | 396.5–651.3 | 7.86% | NR | NR | 4.9 | 40–60 mesh | Fine particles | Light brown | NR | NR | NR | Powder | 120 | 120 | Cellulose –OH, lignin | 12.63 mg/g (0.061 mmol/g) | NR | 49.92% | 50.08% | pH, contact time | Langmuir adsorption | Yes | Low-cost wood waste | Shukla & Pai, 2005
Pb(II) | Sawdust (Dyed) | Aqueous solution | 20 g/L | 396.5–651.3 | 7.86% | NR | 85 (dye loading) | 4.9 | 40–60 mesh | Fine particles | Orange | NR | NR | NR | Dyed powder | 120 | 120 | –OH, azo, sulfonate | 18.01 mg/g (0.087 mmol/g) | NR | 29.06% | 70.94% | Dye loading, pH | Chelation + ion exchange | Yes | Low-cost modified biomass | Shukla & Pai, 2005
Pb(II) | Jute (Undyed) | Aqueous solution | 20 g/L | 396.5–651.3 | 8.19% | NR | NR | 4.9 | 0.0144 mm | Fibrous | Brown | NR | NR | NR | Fibre | 120 | 120 | Cellulose –OH, lignin | 17.18 mg/g (0.083 mmol/g) | NR | 36.23% | 63.77% | pH, contact time | Langmuir adsorption | Yes | Agricultural fibre | Shukla & Pai, 2005
Pb(II) | Jute (Dyed) | Aqueous solution | 20 g/L | 396.5–651.3 | 8.19% | NR | 85 (dye loading) | 4.9 | 0.0144 mm | Fibrous | Orange | NR | NR | NR | Dyed fibre | 120 | 120 | –OH, azo, sulfonate | 18.63 mg/g (0.090 mmol/g) | NR | 26.63% | 73.37% | Dye loading, pH | Chelation + ion exchange | Yes | Low-cost modified biomass | Shukla & Pai, 2005
Pb(II) | Groundnut Shell (Undyed) | Aqueous solution | 20 g/L | 396.5–651.3 | 9.5% | NR | NR | 4.9 | 20–40 mesh | Crushed shell | Brown | NR | NR | NR | Powder | 120 | 120 | Cellulose –OH | 12.22 mg/g (0.059 mmol/g) | NR | 52.72% | 47.28% | pH, contact time | Langmuir adsorption | Yes | Agricultural waste | Shukla & Pai, 2005
Pb(II) | Groundnut Shell (Dyed) | Aqueous solution | 20 g/L | 396.5–651.3 | 9.5% | NR | 85 (dye loading) | 4.9 | 20–40 mesh | Crushed shell | Orange | NR | NR | NR | Dyed powder | 120 | 120 | –OH, azo, sulfonate | 21.95 mg/g (0.106 mmol/g) | NR | 17.19% | 82.81% | Dye loading, pH | Chelation + ion exchange + ion exchange | Yes | Low-cost modified biomass | Shukla & Pai, 2005
Pb(II) | Native Corncobs | Aqueous solution | 4 g/L (200 mg/50 mL) | 20.7–414.4 (0.1–2.0 mmol/L) | NR | NR | 80°C (353 K) | 5 | 100 mesh | Porous, reef-like | Yellowish | NR | 5–10 µm pores | Porous reef-like surface with irregular tubular structure | Powder | 60 | 60 | –OH, –NH₂, C=O, COO⁻, C–O | 16.22 mg/g (0.0783 mmol/g) | NR | NR | NR | pH, contact time, initial concentration | Surface complexation; pseudo-second-order | Yes | Low-cost agricultural waste | Tan et al., 2010
Pb(II) | NaOH-Hydrolyzed Corncobs | Aqueous solution | 4 g/L (200 mg/50 mL) | 20.7–414.4 | NR | NR | 25°C (hydrolysis); 80°C drying | 5 | 100 mesh | Porous | Yellowish | NR | NR | Similar porous structure | Powder | 60 | 60 | Increased COO⁻, –OH | 43.42 mg/g (0.2095 mmol/g) | NR | NR | NR | Carboxyl group density, pH | Surface complexation; pseudo-second-order | Yes | Low-cost modified biomass | Tan et al., 2010
Pb(II) | Methanol-Esterified Corncobs | Aqueous solution | 4 g/L (200 mg/50 mL) | 20.7–414.4 | NR | NR | 60°C (333 K esterification); 80°C drying | 5 | 100 mesh | Porous | Yellowish | NR | NR | Similar porous structure | Powder | 60 | 60 | Ester (–COOCH₃), reduced COO⁻ | 7.89 mg/g (0.0381 mmol/g) | NR | NR | NR | Esterification, pH | Surface complexation | Yes | Low-cost modified biomass | Tan et al., 2010
Pb(II) | Dried Nile Rose Plant (Eichhornia speciosa) | Synthetic wastewater (mixed metal ions) | 30 g/L (1.5 g/50 mL) | 25 | NR | NR | 80 | 8.5 | NR | Ground biomass | Brown | NR | NR | NR | Powder | 60 | 60 | Si–OH, –CH₂, –CHO, C=C, C–O | NR | NR | 1.34% | 98.66% | pH, contact time, adsorbent dose, initial concentration | Chemisorption (Temkin isotherm) | Yes | Low-cost aquatic waste | Abdel-Ghani & Elchaghaby, 2007
Pb(II) | Maize Bran | Aqueous solution | 20 g/L (1 g/50 mL) | 100 | 7.97% | NR | 70 | 6.5 | <178 µm | Bran powder | Brown | 437 | 0.37 | XRD: carbon, quartz; no SEM reported | Powder | 100 | 100 | Carbon, Fe–O, Mn–O, Si–C, Ca₂SiO₄, Ca–P, alumina (FTIR) | 142.86 mg/g | 0.2432 g/cm³ | 1.6% | 98.4% | pH, contact time, temperature, initial Pb concentration | Langmuir monolayer adsorption; boundary layer + intraparticle diffusion | Yes | Low-cost agricultural waste | Singh et al., 2006
Pb(II) | Wheat Bran | Aqueous solution | 10 g/L (0.5 g/50 mL) | 400 | NR | NR | Dried (temperature NR) | ≈7.0 | 500 µm | Bran | Brown | 8.65 | NR | NR | Powder | 60 | 60 | Proteins, polysaccharides, cellulose | 86.96 mg/g | NR | 1% | 99% | Initial Pb concentration, adsorbent dose, particle size, agitation speed, temperature, pH | Langmuir monolayer adsorption; pseudo-second-order kinetics; intraparticle diffusion | Yes | Low-cost agricultural waste | Bulut & Baysal, 2006
Pb(II) | Sulphuric Acid-Treated Wheat Bran (STWB) | Aqueous solution | 2 g/L (0.1 g/50 mL) | 100 | NR | NR | NR | 6 | NR | Fibrous bran | Brown | NR | NR | NR | Powder | 120 | 120 | NR | 79.37 mg/g | NR | 17.2% | 82.8% | pH, temperature, contact time, initial Pb concentration | Langmuir monolayer adsorption; pseudo-nth-order chemisorption | Yes | Low-cost agricultural by-product | Ozer, 2007
Pb(II) | Lentil husk | Aqueous solution; industrial effluent validation | 2 g/L (0.1 g/50 mL) | 250 | NR | NR | 60–70 (drying) | 5 | Passed through 36-mesh sieve | Powdered biomass | Brown | 6.16 | 0.0053 | SEM showed grainy/amorphous surface becoming globular after Pb adsorption | Fine powder | 60 | 60 | Hydroxyl, carboxyl, amino, amide, phosphate | 81.43 mg/g | NR | 2% | 98% | pH, contact time, initial Pb concentration | Langmuir monolayer adsorption; pseudo-second-order kinetics; hydroxyl & carboxyl groups dominate binding | Yes | Low-cost agricultural waste | Basu et al., 2015
Pb(II) | Melocanna baccifera raw charcoal (MBRC) | Aqueous solution | 1 g/L (0.1 g/100 mL) | 60 (optimum experiment); 50–90 studied | NR | NR | 500–700°C (charcoal production) | 5 | 100 mesh | Charcoal powder | Black | NR | NR | SEM showed porous surface with smaller pores than activated charcoal | Fine charcoal powder | 120 | 120 | Hydroxyl (–OH), Carbonyl, C=O, C–H bending, C–O stretching | 10.66 mg/g | NR | 83.74% | 16.26% (at optimum pH) | pH, contact time, adsorbent dosage, initial Pb concentration | Langmuir isotherm; pseudo-second-order kinetics | Yes | Bamboo waste; low-cost biomass | Lalhruaitluanga et al., 2010
Pb(II) | Melocanna baccifera activated charcoal (MBAC) | Aqueous solution | 1 g/L (0.1 g/100 mL) | 60 (optimum experiment); 50–90 studied | NR | NR | 500–700°C (charcoal production); activated using 60% KOH and dried at 110°C | 5 | 100 mesh | Activated charcoal powder | Black | NR | NR | SEM showed highly porous structure with larger pores than raw charcoal | Fine activated charcoal powder | 120 | 120 | Hydroxyl (–OH), Carbonyl, C=O, C–H bending, C–O stretching | 53.76 mg/g | NR | 15.11% | 84.89% (at optimum pH); up to 98.76% with higher adsorbent dose | pH, contact time, adsorbent dosage, activation, initial Pb concentration | Langmuir isotherm; pseudo-second-order kinetics | Yes | Bamboo waste; chemically activated; scalable | Lalhruaitluanga et al., 2010
Pb(II) | EDTA-functionalized bamboo activated carbon (BAC@SiO₂-EDTA) | Aqueous solution | 0.8 g/L (20 mg/25 mL) | 100 (isotherm studied over a range of concentrations) | NR | NR | Drying at 60°C for 24 h (modification step; original BAC production temperature not reported) | 5.3 (optimum 5–6) | Fine powder | Activated porous carbon | Black | 69.92 | 0.08 | SEM/TEM showed porous activated carbon coated with EDTA–SiO₂ layer; pore structure became covered after modification; EDS confirmed uniform Pb adsorption | Fine powder | 1440 (24 h) | 1440 | Carboxyl (–COOH), Hydroxyl (–OH), Si–O–Si, Si–OH, C–N (EDTA), Methylene groups | 123.45 mg/g | NR | 1% | ≈99% (under optimum conditions) | pH, contact time, initial concentration, temperature, EDTA functionalization, competing ions, NOM | Complexation, electrostatic attraction, ion exchange, physical adsorption; Langmuir isotherm; pseudo-second-order kinetics | Yes | Bamboo-based, reusable (≈40% capacity loss after 5 cycles), suitable for wastewater treatment | Lv et al., 2018
Pb(II) (also As) | NaOH-activated soya bean waste biosorbent | Industrial wastewater | 3 g/100 mL (30 g/L) (optimum dose) | 1240 (1.24 mg/mL in wastewater) | NR | NR | 30°C (oven drying after NaOH treatment) | 4.0 (optimum for Pb) | 0.1 µm | Fine porous biomass with irregular rough surface | Light cream/off-white powder | NR | NR | SEM showed irregular rough surface with cavities and pores; surface morphology changed after Pb/As adsorption | Fine powder | 60 | 60 | Hydroxyl (–OH), Carboxyl (–COOH), Sulfonate (–SO₃), C–O, Si–H, –CH₂, –CH₃ groups | 0.55 mg/g (Langmuir qmax at 37°C for Pb) | NR | 20% | ≈80% | pH, adsorbent dose, contact time, temperature, NaOH activation | Biosorption through ion exchange, complexation with surface functional groups, electrostatic attraction, monolayer adsorption (Langmuir) | Yes | Very low-cost agricultural waste; simple preparation; suitable for wastewater treatment | Gaur et al., 2018
Pb(II) | Olive stone waste (untreated) | Aqueous solution (synthetic wastewater) | 0.2 g / 15 mL (13.33 g/L) | 47.7 mg/L (2.3 × 10⁻⁴ mol/L) | Oven dried to constant weight | NR | 105°C (drying only) | 5.5 (optimum 5.5–6.0) | 0.75–1.5 mm | Ground, rigid lignocellulosic particles | Brown (olive stone) | 0.187 | NR | Not reported (SEM not performed in this study) | Ground particles | 60 | 60 | Cellulosic matrix containing hydroxyl and carboxylic/phenolic groups (inferred by authors) | 4.47 × 10⁻⁵ mol/g (≈ 9.27 mg/g Pb) | 1.25 g/cm³ | 0% | ≈100% | pH, contact time, initial concentration, ionic strength (NaCl/NaClO₄), competing metals | Adsorption–complexation and ion exchange (Pb); Freundlich isotherm best fit; pseudo-second-order kinetics | Yes | Abundant agricultural waste; no chemical activation required; very low-cost | Fiol et al., 2006
Pb(II) | Pomegranate peel (Raw) | Aqueous solution | 2.5 g/L | 40 | 36.11 | NR | 105 (drying only) | 5.6 | 0.3–0.6 mm | Ground powder | Brown | NR | 42 | SEM shows comparatively compact surface with fewer pores | Powder | 120 | 120 | Polyphenols, ellagitannins, gallic acid, ellagic acid | 13.87 mg/g | 364.07 | 15% | ~85% | pH, contact time, adsorbent dose, initial concentration | Langmuir isotherm; pseudo-second-order kinetics | Yes | Agricultural waste; very low cost | El-Ashtoukhy et al., 2008
Pb(II) | Activated carbon from pomegranate peel (AC1) | Aqueous solution | 2.5 g/L | 40 | 6.79 | NR | 500 (1 h carbonization) | 5.6 | 0.3–0.6 mm | Activated carbon | Black | NR | 60 | SEM shows increased pore development | Powder | 120 | 120 | Oxygen-containing surface groups | 13.99 mg/g | 584.6 | 10% | ~90% | pH, contact time, adsorbent dose, initial concentration | Langmuir; pseudo-second-order | Yes | Produced from agricultural waste | El-Ashtoukhy et al., 2008
Pb(II) | Sunflower–wood fly ash (SW-FA; 20% sunflower, 80% wood waste) | Aqueous solution | 2–5 g/L | 100.1–100.2 | <0.2 | NR | CFBC combustion; drying at 105°C | 2.06 optimum (initial), equilibrium ≈7.07 | 0–0.212 mm (963.9 nm average) | Heterogeneous porous ash | Gray | 3.264 | NR (BJH pore volume 0.0143 cm³/g) | SEM showed irregular, porous, elongated/acicular particles with sharp edges and agglomerates | Fine fly ash | 60 | 60 | Hydroxyl (–OH), silicate, alumina, calcium oxide surface oxygen groups (FTIR/XRF) | NR | 850 (loose); 1510 (compacted) | ≈0.24% | 99.76 | Initial pH, adsorbent dosage, contact time, initial metal concentration | Complexation/ion exchange with surface oxygen groups; pseudo-second-order kinetics; Freundlich isotherm | Yes (waste biomass-derived fly ash) | Very low-cost industrial/agricultural waste adsorbent | Kalak et al., 2021
Pb(II) | MSB 6 (Triethylenetetramine-modified sugarcane bagasse) | Aqueous single-metal solution | 1 g/L (100 mg adsorbent in 100 mL solution) | 200–400 | NR | NR | Bagasse dried at 100°C; chemical modification at room temperature | 5.0–6.0 (optimum) | 10–60 mesh powder | Fibrous powdered biomass | Light brown | NR | NR | Not reported | Powder | 50 | 50 | Carboxylate (–COO⁻), amide (–CONH–), amine (–NH₂), hydroxyl (–OH) | 313 mg/g | NR | NR | NR | Solution pH, contact time, initial Pb concentration, amine functionalization | Langmuir and Freundlich adsorption; chelation/complexation of Pb²⁺ by amine and carboxylate groups | Yes (agricultural waste-derived adsorbent) | Low-cost; abundant sugarcane bagasse | Karnitz et al. (2007)
Pb(II) | Neem leaf powder (Azadirachta indica) | Aqueous solution | 0.2–1.2 g/L | 50–150 | NR | NR | 60–70°C (333–343 K) for 30 h drying | 2.0–7.0 | 53–74 µm | Fine powder | Dark green (dried neem leaves) | 48.5 | NR | Irregular particles with numerous steps, kinks and broken edges (SEM) | Fine powder | 300 | 300 | –OH, –NH₂, C=N, C=O, C=C, C=S, C–O, C–N | 300.1 mg/g | NR | 9.3% | 90.7% | pH, adsorbent dosage, initial Pb concentration, agitation time, temperature | Chemisorption, ion exchange, pseudo-second-order kinetics; Langmuir & Freundlich isotherms | Yes | Low-cost, abundant agricultural biomass | Bhattacharyya & Sharma (2004)
Pb(II) | Viscum album L. (mistletoe, burned biomass) | Aqueous solution | 0.1–0.8 g/L | 100–500 | NR | NR | 400°C (2 h) | 2.0–5.0 (optimum 3.0) | 0.10–0.15 mm | Pulverized biomass | NR | NR | NR | NR | Pulverized powder | 90 min | 90 min | Carboxylic, hydroxyl and amino groups | 769.23 mg/g | NR | 2% | 98% | pH, adsorbent dosage, initial Pb concentration, temperature | Langmuir monolayer adsorption; pseudo-second-order kinetics; endothermic, spontaneous adsorption | Yes | Low-cost plant biomass | Erenturk & Malkoc (2007)
Pb(II) | Activated carbon prepared from Citrus limetta leaves | Synthetic aqueous solution | 1.0 g/L | 5–100 | NR | Nitrogen atmosphere | 700°C (3 h) | 6 | NR (passed through sieve No. 25) | Activated carbon powder | Black | 7.2 | NR | SEM showed numerous pores before adsorption; pores largely covered after Pb adsorption | Powder | 60 | 60 | C–C, C=O, aromatic –CH, Mg–O/Al–O, C–O, S–S, S–OR, dicarbonyl groups (FTIR) | 62.89 mg/g | NR | 0.47% | 99.53% | Solution pH, adsorbent dosage, temperature, initial Pb concentration, contact time | Langmuir monolayer adsorption; pseudo-second-order kinetics; physical adsorption; exothermic and spontaneous | Yes | Low-cost agricultural waste (Citrus limetta leaves) | Aboli et al. (2020)
Pb(II) | Carpobrotus edulis (dry plant microparticles/IOM) | Aqueous solution | 25 g/L | 100–22,000 | NR | NR | NR | 6.0 (optimum) | <50 μm (optimum) | Ground dry plant microparticles | NR | 1 | NR | NR | Powder | 1440 | 1440 | Carboxyl, hydroxyl, sulfate, phosphate, amino groups | 175.6 mg/g | NR | 2% | ≈98% | pH, particle size, adsorbent dosage, initial Pb concentration, contact time | Adsorption/biosorption onto plant functional groups | Yes | Abundant natural plant; inexpensive | Benhima et al. (2008)
Pb(II) | Euphorbia echinus (dry plant microparticles/IOM) | Aqueous solution | 25 g/L | 100–22,000 | NR | NR | NR | 6.0 (optimum) | <50 μm (optimum) | Ground dry plant microparticles | NR | 6.3 | NR | NR | Powder | 1440 | 1440 | Carboxyl, hydroxyl, sulfate, phosphate, amino groups | 165.1 mg/g | NR | 2% | ≈98% | pH, particle size, adsorbent dosage, initial Pb concentration, contact time | Adsorption/biosorption onto plant functional groups | Yes | Abundant natural plant; inexpensive | Benhima et al. (2008)
Pb(II) | Senecio anthophorbium (dry plant microparticles/IOM) | Aqueous solution | 25 g/L | 100–22,000 | NR | NR | NR | 6.0 (optimum) | <50 μm (optimum) | Ground dry plant microparticles | NR | NR | NR | NR | Powder | 1440 | 1440 | Carboxyl, hydroxyl, sulfate, phosphate, amino groups | 149.6 mg/g | NR | 2% | ≈98% | pH, particle size, adsorbent dosage, initial Pb concentration, contact time | Adsorption/biosorption onto plant functional groups | Yes | Abundant natural plant; inexpensive | Benhima et al. (2008)
Pb(II) | Launea arborescens (dry plant microparticles/IOM) | Aqueous solution | 25 g/L | 100–22,000 | NR | NR | NR | 6.0 (optimum) | <50 μm (optimum) | Ground dry plant microparticles | NR | 3.8 | NR | NR | Powder | 1440 | 1440 | Carboxyl, hydroxyl, sulfate, phosphate, amino groups | 129.9 mg/g | NR | 2% | ≈98% | pH, particle size, adsorbent dosage, initial Pb concentration, contact time | Adsorption/biosorption onto plant functional groups | Yes | Abundant natural plant; inexpensive | Benhima et al. (2008)
Pb(II) | Powdered activated carbon from Eucalyptus camaldulensis bark | Synthetic aqueous solution | 4 g/L (0.1 g in 25 mL) | 20.7–2072 mg/L (0.1–10 mmol/L Pb²⁺) | 7 | NR | 500°C (1 h) | 5.0 (optimum) | 0.045–0.150 mm | Powdered activated carbon | Black | 1239 | 88.5% micropores; 11.5% mesopores | NR | Powder | 45 | 45 | Hydroxyl (–OH), carboxyl (C=O), secondary amine, C–O, phosphate (P–O), nitrile (–CN) | 0.89 mmol/g (≈ 184.4 mg/g Pb) | 26.2% yield | 0.251 g/cm³ | NR | NR | pH, temperature, initial Pb concentration, contact time | Langmuir isotherm; pseudo-second-order kinetics; chemisorption; endothermic adsorption | Yes | Patnukao et al. (2008)
Pb(II) | Chemically modified Ziziphus jojoba leaves (CMZJL) | Aqueous solution | 5 g/L | 20–700 | NR | NR | 105°C (drying); 40°C (pre-drying) | 6 | 45 mesh | Powdered chemically modified leaves | NR | 97.91 (BET) | NR | NR | Powder | 120 | 120 | –OH, –NH, C–N, C–OH functional groups | 80.0 mg/g | NR | 1% | ≈99% | pH, contact time, biosorbent dosage, initial Pb concentration, temperature | Langmuir isotherm; pseudo-second-order kinetics; chemisorption; exothermic and spontaneous adsorption | Yes | Readily available, inexpensive plant biomass | Salman et al. (2019)
Pb(II) | Chemically modified Eriobotrya japonica leaves (CMEJL) | Aqueous solution | 5 g/L | 20–700 | NR | NR | 105°C (drying); 40°C (pre-drying) | 6 | 45 mesh | Powdered chemically modified leaves | NR | 63.32 (BET) | NR | NR | Powder | 120 | 120 | –OH, C=O, C=C, C=S, –NH, C≡N, C–OH functional groups | 73.10 mg/g | NR | 1% | ≈99% | pH, contact time, biosorbent dosage, initial Pb concentration, temperature | Langmuir isotherm; pseudo-second-order kinetics; chemisorption; exothermic and spontaneous adsorption | Yes | Readily available, inexpensive plant biomass | Salman et al. (2019)
Pb(II) | Tobacco leaves | Synthetic aqueous Pb(II) solution | 0.5 g/L (optimum dosage) | 250–600 | 60 | NR | 60°C (oven drying, 3 h) | 1.0 (optimum) | 70 µm (average) | NR | NR | 21.13 | 70 | SEM showed smooth surface before adsorption and formation of a thin surface film after adsorption; EDAX confirmed Pb deposition | Powder | 80 | 80 | Hydroxyl (–OH), C–H, C=O, phosphate/silicate groups, carboxylate groups, metal–halogen bond | 238.6 mg/g (Langmuir Qmax under optimum dosage/temperature conditions) | 610 | 32.55% | 67.45 | pH, contact time, adsorbent dosage, initial Pb concentration, stirring speed, temperature, particle size | Langmuir & Freundlich isotherms; pseudo-second-order kinetics | Yes | Agricultural waste; low-cost and readily available | Yogeshwaran & Priya (2021)
Pb(II) | Condensed tannin-based adsorbent (wattle tannin–formaldehyde resin, Na⁺ form) | Synthetic aqueous solution | 1 g/L (0.05 g in 50 mL) | 100 | NR | NR | 80°C (polymerization); 40°C (drying) | 4.2 (optimum tested) | 20–40 mesh (0.417–0.833 mm) | Resin beads/particles | Brown | NR | NR | NR | Granular particles | 300 | 300 | Phenolic hydroxyl groups (condensed tannin) | 114.9 mg/g | NR | 9% | 91 | Solution pH, initial Pb concentration, ion exchange capacity | Ion exchange (2Na⁺ ↔ Pb²⁺); Langmuir adsorption isotherm | Yes | Natural plant-derived tannin; renewable and low-cost | Zhan & Zhao (2003)
Pb(II) | Schleichera oleosa bark | Synthetic aqueous solution | 10 g/L (0.2 g in 20 mL) | 10–100 | NR | NR | 60°C (oven drying) | 6.0 (optimum) | 150–300 µm | Bark powder | Brown | NR | NR | SEM showed a porous, fibrous/cylindrical surface before adsorption; after adsorption the surface became denser with pores filled by Pb deposition | Powder | 120 | 120 | Hydroxyl (–OH), phenolic groups, C=O (carboxylic/ester), aromatic C=C, C–OH, aromatic amine | 69.44 mg/g | NR | 5.47% | 94.53 | pH, adsorbent dose, initial Pb concentration, contact time, temperature, agitation speed | Langmuir isotherm; pseudo-second-order kinetics; simultaneous physisorption and chemisorption | Yes | Natural tree bark; inexpensive, abundant biosorbent | Khatoon et al. (2018)
Pb(II) | Mango peel waste (Mangifera indica L.) | Synthetic aqueous solution | 2.5 g/L (250 mg in 100 mL) | 10–600 | NR | NR | 70°C (oven drying) | 5.0 (optimum) | 0.85–1.0 mm | Ground peel powder | NR | NR | NR | SEM showed surface morphology before and after adsorption; EDX confirmed Pb deposition and disappearance of Ca and K after adsorption, supporting ion exchange | Powder | 60 | 60 | Carboxyl (–COOH/–COO⁻), hydroxyl (–OH), carbonyl (C=O), C–OH, aliphatic C–H | 99.05 mg/g (experimental); Langmuir qmax = 96.32 mg/g | NR | 12.95% | 87.05 | Solution pH, adsorbent dosage, contact time, initial metal concentration | Predominantly ion exchange; pseudo-second-order kinetics; Langmuir adsorption; involvement of carboxyl and hydroxyl groups | Yes | Low-cost agricultural waste; reusable for at least five adsorption–desorption cycles | Iqbal et al. (2009)
Pb(II) | Nano Prosopis cineraria leaf ash (NPCLA) | Synthetic aqueous solution | 2.5 g/L (optimum adsorbent dosage) | 30–120 | NR | NR | 105°C (24 h drying); 500°C (10 h calcination); 80°C overnight drying | 6 (optimum) | 53–75 µm (powder fraction); nanoparticles 30–40 nm | Mesoporous, agglomerated spherical nanoparticles | Gray ash (NR explicitly) | 10.9 | NR | FESEM showed porous, agglomerated spherical nanoparticles; BJH pore diameter 8–25 nm (mesoporous); EDS mapping showed uniform distribution of C, O, Ca and Si | Nano ash powder | 100 | 100 | –OH, H₂O, C–O, C–OH, S=O, C=O, carboxylate, Si–O–H, Si–O | 0.431 mg/g (Langmuir qmax) | NR | 0 (complete removal under optimum conditions) | 100 | pH, adsorbent dosage, initial Pb concentration, contact time | Langmuir isotherm; pseudo-second-order kinetics (chemisorption); intraparticle diffusion evaluated | Yes (plant-derived adsorbent) | Reusable for 6 cycles with only ~5% efficiency loss | Shahmaleki et al. (2020)
Pb(II) | Bacillus subtilis live biomass | Synthetic aqueous solution | 0.3 g per 100 mL (3 g/L) | 10–300 (batch isotherm); 200 (optimum batch experiments) | NR | NR | NR | 6.0 (batch optimum); 6.1 (ANN optimization) | NR | Smooth before adsorption; rough, ruptured, deformed after Pb adsorption | NR | NR | NR | SEM: smooth rod-shaped cells before adsorption; after adsorption cells became rough, ruptured and deformed. TEM: intracellular Pb accumulation observed. | NR | 60 | 60 | –OH, –NH, C–O, carboxylic acid/alcohol, C–H, amide II, C–N | 61.8 mg/g (Langmuir qmax) | NR |  | 96.12 (optimized ANN conditions) | pH, temperature, glucose, yeast extract, MgSO₄·7H₂O, K₂HPO₄, biosorbent dosage, contact time, initial Pb concentration | Langmuir isotherm; pseudo-second-order kinetics (chemisorption; monolayer adsorption) | Yes (microbial biosorbent) | Low-cost microbial biosorbent; scalability not experimentally evaluated | El-Sharkawy et al. (2024)
Pb(II) | Enterobacter chuandaensis DGI-2 (living biomass; dead biomass also evaluated) | Synthetic aqueous solution | 0.5 g/L | 100–750 | NR | NR | 80°C (dead biomass preparation) | 6.5 | NR | NR | NR | NR | NR | FESEM: Pb deposition and morphological changes after adsorption; EDX confirmed Pb on biomass; XRF, FTIR and XRD also performed | Air-dried (living biomass); heat-dried and pulverized (dead biomass) | 720 (maximum experiment); equilibrium reached within 5–60 min depending on biomass | 720 | –OH, –COOH, –PO₄³⁻ (phosphate groups contributed most to Pb binding) | 102.95 mg/g (living, experimental); 98.61 mg/g (dead, experimental); Langmuir qmax: 106.49 mg/g (living), 103.73 mg/g (dead) | NR | 5.27% | 94.73% (100 mg/L after 96 h broth); 68.63% (living biomass under optimized biosorption); 65.74% (dead biomass) | pH, biosorbent dosage, contact time, initial Pb concentration, biomass type (living vs dead) | Freundlich isotherm (best fit); pseudo-second-order kinetics; multilayer sorption; ion exchange, complexation, precipitation, and bioaccumulation | Yes | Biomass reusable for 4 adsorption–desorption cycles; sustainable microbial biosorbent | Pal et al. (2025)
Pb(II) | Spirulina maxima (intact biomass) | Synthetic aqueous solution | 1 g/L | 50 | NR | NR | 80°C (12 h drying) | 5.5 | 150 µm | Powdered algal biomass | Green (NR explicitly) | NR | NR | NR | Powder | 60 | 60 | Amino, hydroxyl, methyl, protein acyl-amino, sulfate groups | 41 mg/g | NR | 16% | 84 | pH, contact time, biomass dose | Freundlich isotherm; ion exchange | Yes | Abundant microalgal biomass | Gong et al. (2005)
Pb(II) | CaCl₂-pretreated Spirulina maxima biomass | Synthetic aqueous solution | 1 g/L | 50 | NR | NR | 100°C (24 h drying after pretreatment) | 5.5 | 150 µm | Ca-treated powdered biomass | NR | NR | NR | NR | Powder | 60 | 60 | Amino, hydroxyl, methyl, protein acyl-amino, sulfate groups | 41 mg/g (approximately at equilibrium) | NR | 8% | 92 | pH, contact time, biomass dose, CaCl₂ pretreatment | Freundlich isotherm; ion exchange | Yes | Pretreatment improves adsorption and biomass stability | Gong et al. (2005)
Pb(II) | Dead biomass of Aspergillus niger | Synthetic aqueous Pb(NO₃)₂ solution | 5 g/L (0.5 g in 100 mL) | 200–1400 | NR | NR | 120°C (drying dead biomass) | 4.0–5.4 (optimum) | Powdered biomass | Dead fungal biomass | NR | NR | NR | NR | Powder | 20 | 20 | NR | 1142 mg/g (Langmuir qm) | NR | NR | NR | pH, temperature, initial Pb concentration, contact time | Langmuir isotherm | Yes | Fungal biomass isolated from contaminated soil; low-cost biosorbent | Iram et al. (2015)
Pb(II) | Mango seed integuments (untreated) | Paint industry effluent | 0.5–3.0 g/L | 10–50 | NR | NR | 70°C (5 d drying) | 7 | 110 µm | Powdered biomass | NR | NR | NR | FESEM showed numerous pores/holes before adsorption; Pb deposition observed after adsorption | Powder | 120 | 120 | Hydroxyl (–OH), carboxyl, lactones, phenols, primary/aliphatic amines, alkyne, alkene, aldehyde/ketone, aromatic C–H | 2.63 mg/g (Langmuir qm) | NR | 22% | ≈78% (maximum observed) | Initial Pb concentration, adsorbent dosage, contact time, pH, agitation speed, temperature | Langmuir + DKR isotherms; monolayer physical adsorption | Yes | Low-cost agricultural waste | Kanjilal et al. (2015)
Pb(II) | NaOH-treated mango seed integuments | Paint industry effluent | 0.5–3.0 g/L | 10–50 | NR | NR | 70°C (5 d drying after NaOH treatment) | 7 | 110 µm | Powdered biomass | NR | NR | NR | FESEM showed porous surface with numerous holes; Pb deposited after adsorption | Powder | 120 | 120 | Hydroxyl (–OH), carboxyl, lactones, phenols, primary/aliphatic amines, alkyne, alkene, aldehyde/ketone, aromatic C–H | 1.70 mg/g (Langmuir qm) | NR | 18% | ≈82% (maximum observed); 75.23% (RSM optimized) | Initial Pb concentration, adsorbent dosage, contact time, pH, agitation speed, temperature | Langmuir + DKR isotherms; monolayer physical adsorption | Yes | Low-cost agricultural waste; alkali treatment improved adsorption | Kanjilal et al. (2015)
Pb(II) | Neurospora crassa (dried biomass) | Aqueous solution | 2 g/L | 200 | NR | 121°C, 20 min (culture sterilization) | 60°C (16 h drying) | 4 | 300 µm | Powder | NR | NR | NR | NR | Powder | 15 | 15 | –OH, –NH₂, C–H, C=O, NH–, amide/sulfamide | 43.29 mg/g (Langmuir qmax); experimental uptake 49.06 mg/g | NR | NR | NR | pH, initial Pb concentration, contact time, biomass pretreatment | Langmuir isotherm; ion exchange/physical adsorption | Yes | Readily cultivable fungal biomass | Kiran et al. (2005)
Pb(II) | N. crassa (NaOH-treated biomass) | Aqueous solution | 2 g/L | 200 | NR | 121°C, 20 min (culture sterilization) | 60°C (15 h drying) | 4 | 300 µm | Powder | NR | NR | NR | NR | Powder | 15 | 15 | –OH, –NH₂, C–H, C=O, NH–, amide/sulfamide | 11.48 mg/g (experimental uptake) | NR | NR | NR | Pretreatment, pH, contact time, initial Pb concentration | Ion exchange/physical adsorption | Yes | Chemical pretreatment | Kiran et al. (2005)
Pb(II) | N. crassa (Acetic acid-treated biomass) | Aqueous solution | 2 g/L | 200 | NR | 121°C, 20 min (culture sterilization) | 60°C (15 h drying) | 4 | 300 µm | Powder | NR | NR | NR | NR | Powder | 15 | 15 | –OH, –NH₂, C–H, C=O, NH–, amide/sulfamide | 12.90 mg/g (experimental uptake) | NR | NR | NR | Pretreatment, pH, contact time, initial Pb concentration | Ion exchange/physical adsorption | Yes | Chemical pretreatment | Kiran et al. (2005)
Pb(II) | N. crassa (Dimethyl sulfoxide-treated biomass) | Aqueous solution | 2 g/L | 200 | NR | 121°C, 20 min (culture sterilization) | 60°C (15 h drying) | 4 | 300 µm | Powder | NR | NR | NR | NR | Powder | 15 | 15 | –OH, –NH₂, C–H, C=O, NH–, amide/sulfamide | 7.50 mg/g (experimental uptake) | NR | NR | NR | Pretreatment, pH, contact time, initial Pb concentration | Ion exchange/physical adsorption | Yes | Chemical pretreatment | Kiran et al. (2005)
Pb(II) | N. crassa (Detergent-treated biomass) | Aqueous solution | 2 g/L | 200 | NR | 121°C, 20 min (culture sterilization) | 60°C (15 h drying) | 4 | 300 µm | Powder | NR | NR | NR | NR | Powder | 15 | 15 | –OH, –NH₂, C–H, C=O, NH–, amide/sulfamide | 16.98 mg/g (experimental uptake) | NR | NR | NR | Pretreatment, pH, contact time, initial Pb concentration | Ion exchange/physical adsorption | Yes | Chemical pretreatment | Kiran et al. (2005)
Pb(II) | Phosphate-modified baker's yeast (PMBY) | Aqueous solution | 0.8 g/L (0.08 g/100 mL) | 25–250 | <15% (before final heat treatment) | Vacuum drying at 0.7 MPa (not autoclaved) | 140°C (4 h dry-heating); final drying 50°C (10 h) | 5 | <100 mesh | Irregular porous particles | Light powder (NR) | 6.14 (before adsorption) | NR | SEM showed large volume of pores formed by aggregation of cells | Powder | 15 | 3 min to equilibrium (15 min used for experiments) | Hydroxyl, carboxyl, amino, phosphate (P–O, P=O) | 91.53 mg/g (Langmuir qmax at 30°C) | NR | 11.8% | ≈88.2% (50 mg/L, optimum dosage); regeneration retained 90.77% capacity after 5 cycles | pH, initial Pb concentration, adsorbent dosage, contact time, temperature | Ion exchange + electrostatic interaction + chelation by phosphate groups | Yes | Low-cost yeast, simple phosphate modification, easily regenerated | Liu et al. (2018)
Pb(II) | Protonated Sargassum glaucescens biomass | Synthetic aqueous solution (continuous packed-bed column) | 180.4 kg/m³ packed bed density (90.7 g in 503 mL bed) | 2 mM Pb²⁺ (≈414 mg/L) | NR | NR | 70°C (24 h drying) | 5 | 0.3–0.8 mm | Ground seaweed biomass | Brown | NR | 66 (bed porosity) | NR | Granular biomass | 5–10 min EBCT (optimum) | 5–10 min EBCT | Alginate/carboxyl functional groups (protonated biomass) | 1.24 mmol/g (maximum uptake capacity) | 180.4 kg/m³ | NR | NR | Empty bed contact time (EBCT), influent Pb concentration, flow rate, regeneration | Ion exchange; Thomas model; continuous fixed-bed biosorption | Yes | Natural marine biomass; reusable after regeneration (~60% capacity retained) | Naddafi et al. (2007)
Pb(II) | Active carbon of Caryota urens seeds (ACSCU) | Wastewater / aqueous solution | 2 g/L | 50 | 5.27 | NR | 650°C (carbonization, 2 h); 110°C (drying); 80°C (HNO₃ activation); 110°C (5 h final drying) | 7 | 75 μm | Heterogeneous, lamellar, spongy | Black powder | 382.61 | NR | SEM: heterogeneous, lamellar, spongy pores; pores reduced after Pb adsorption | Powder | 30 | 30 | –OH, C=O, C–O, N–H groups | 42.9 mg/g | NR | 11% | 89% | pH, adsorbent dosage, contact time, initial concentration, temperature, co-ions | Physisorption; multilayer adsorption (Freundlich); pseudo-second-order kinetics | Yes | Seed-derived activated carbon; regenerated with 0.1 M NaOH | Ravulapalli & Kunta (2018)
Pb(II) | Calcium alginate beads containing ACSCU (CABCU) | Wastewater / aqueous solution | 1 g/L | 50 | NR | NR | 70°C (overnight bead drying) | 7 | NR | Porous alginate bead | Black beads | NR | NR | SEM: porous bead structure; pores partly filled after adsorption | Beads | 20 | 20 | –OH, C=O, C–O groups | 86.9 mg/g | NR | 4% | 96% | pH, adsorbent dosage, contact time, initial concentration, temperature, co-ions | Physisorption; multilayer adsorption (Freundlich); pseudo-second-order kinetics | Yes | Reusable alginate composite; regenerated with 0.1 M NaOH | Ravulapalli & Kunta (2018)
Pb(II) | Penicillium oxalicum SL2 (living fungal biomass) | Aqueous solution (potato dextrose liquid medium) | 1% (v/v) spore suspension (10⁷ spores/mL inoculum) | 100, 500, 2500 | NR | 121°C for 30 min (medium sterilization) | 30°C incubation | NR | NR | Fungal mycelium | White fungal biomass (NR in paper) | NR | NR | SEM/TEM showed extracellular polymeric layer, extracellular Pb crystals (10–20 μm), intracellular Pb nanocrystals | Living mycelium | 10080 (7 days) | 10080 | Glutathione, oxalate, citrate, phosphate-associated ligands | 155.6 mg Pb/g dry biomass | NR | 10% | 90.0% (100 mg/L); 98.3% (500 mg/L); 86.2% (2500 mg/L) | Initial Pb concentration, fungal metabolism, glutathione production, organic acid secretion | Bioimmobilization, biomineralization, biosorption, Pb-oxalate/Pb-citrate/Pb-phosphate/Pb-glutathione formation | Yes | Living fungus; potential wastewater bioremediation agent | Ye et al. (2018)
Pb(II) | Nano-ZnO/yeast composite | Aqueous solution | 4 g/L | 100 | NR | Hydrothermal autoclave, 105°C for 1 h | 80°C (24 h yeast drying); 105°C (hydrothermal synthesis); 80°C (12 h final drying) | 6 | 120 mesh | Rough, nano-ZnO-coated yeast surface | White yeast with ZnO coating | 17.68–93.06 | NR | SEM/AFM: rough surface with uniformly deposited nano-ZnO; increased roughness (Ra = 19.7 nm) | Powder | 30 | 30 | –OH, –NH₂, –COOH, –OPO₃²⁻, Zn–O | 66.68 mg/g | NR | NR | NR | pH, contact time, temperature, initial Pb concentration | Langmuir monolayer adsorption; pseudo-second-order kinetics; synergistic adsorption by ZnO and exposed functional groups | Yes | Baker's yeast-based composite with excellent regeneration (>85% adsorption after 4 cycles) | Zhang et al. (2016)
Pb(II) | Yeast modified with silsesquioxane (YS) | Aqueous Pb(NO₃)₂ solution | 500 cm³/g (optimum experimental L/S ratio) | 500 | NR | NR | 100°C (SS drying) | 4 | NR | NR | NR | NR | NR | NR | Powder | 15 | 15 | –NH, C=O (esters), Si–O–Si, Si–C, phosphodiester/carbohydrate groups (FTIR) | 248.04 mg/g | NR | 18% | 82% | Initial Pb concentration, pH, temperature, liquid/solid ratio, contact time | Biosorption via functional groups introduced by silsesquioxane modification; enhanced binding compared with native yeast | Yes | Uses yeast-based biosorbent; modified material outperformed conventional yeast with low sorbent dosage | Trama-Freitas et al. (2017)
Pb(II) | BCA (CH₃COOK-activated sludge biochar) | Aqueous Pb(NO₃)₂ solution | NR | 200 | NR | NR | 700°C (pyrolysis); 700°C (CH₃COOK activation) | 6 | 30–120 mesh | Porous activated biochar | Black | 573.68 | NR | SEM showed porous carbon structure with developed pores after activation | Powder | 250 | 1440 | –OH, C=O/C=C, –COO, oxygen-containing functional groups | 38.49 mg/g | NR | NR | NR | Activation, pH, contact time, temperature, pore development | Physical adsorption and surface complexation | Yes | Sewage sludge-derived activated biochar | Zhang et al. (2020)
Pb(II) | BCClA (HCl-deashed + CH₃COOK-activated sludge biochar) | Aqueous Pb(NO₃)₂ solution | NR | 200 | NR | NR | 700°C (pyrolysis); 700°C (activation) | 6 | 30–120 mesh | Highly porous activated biochar | Black | 731.84 | NR | SEM revealed increased pore development after HCl deashing and activation | Powder | 250 | 1440 | –OH, C=O/C=C, –COO, oxygen-containing functional groups | 40.39 mg/g | NR | NR | NR | HCl deashing, activation, pH, pore structure | Physical adsorption and surface complexation | Yes | Sewage sludge-derived activated biochar | Zhang et al. (2020)
Pb(II) | BCFA (HF-deashed + CH₃COOK-activated sludge biochar) | Aqueous Pb(NO₃)₂ solution | NR | 200 | NR | NR | 700°C (pyrolysis); 700°C (activation) | 6 | 30–120 mesh | Lamellar, highly porous activated biochar | Black | 991.55 | NR | SEM showed lamellar structure with abundant pores and channels after HF deashing and activation | Powder | 250 | 1440 | –OH, C=O/C=C, –COO, oxygen-containing functional groups | 49.47 mg/g | NR | NR | NR | HF deashing, activation, pH, pore development, surface functional groups | Physical adsorption, pore filling and complexation with oxygen-containing functional groups | Yes | Sewage sludge-derived activated biochar with highest adsorption performance | Zhang et al. (2020)
Pb(II) | WAGr (wood ash cold-mixed granulated larch biochar, <3 mm) | Synthetic aqueous solution | 8 g/L (0.2 g/25 mL) | 10 | NR | NR | 485–530°C (pyrolysis) | 4.7 | <3 mm | Granulated biochar | Black | NR | NR | NR | Granules | 2880 | 2880 | Oxygen-containing functional groups (carboxyl groups); phosphate- and sulfate-associated minerals | NR | NR | 3 | 97–100% | Wood ash amendment, granulation, rinsing, pH | Precipitation, ion exchange, co-precipitation, electrostatic attraction | Yes | Wood waste + wood ash; suitable for field deployment after rinsing | Cairns et al. (2022)
Pb(II) | WASGr (wood ash sintered granulated larch biochar, <3 mm) | Synthetic aqueous solution | 8 g/L (0.2 g/25 mL) | 10 | NR | NR | 485–530°C (pyrolysis); hot sintering immediately after pyrolysis | 4.7 | <3 mm | Granulated biochar | Black | NR | NR | NR | Granules | 2880 | 2880 | Oxygen-containing functional groups (carboxyl groups); phosphate- and sulfate-associated minerals | NR | NR | NR | 97–100% | Sintering, granulation, rinsing, pH, retention of Ca, K, Mg, Na and P | Precipitation, ion exchange, co-precipitation, electrostatic attraction | Yes | Best-performing treatment; recommended for large-scale motorway runoff remediation | Cairns et al. (2022)
Pb(II) | BC@γ-Fe₂O₃ (magnetic γ-Fe₂O₃-loaded activated sludge biochar) | Synthetic wastewater containing Pb(II) + Sb(III) | 4 g/L (200 mg in 50 mL) | 20 | NR | NR | 300°C (1 h calcination) after solvothermal synthesis at 150°C for 17 h | 5 | Powder (NR) | Magnetic porous biochar with γ-Fe₂O₃ microspheres | Black | 77.924 | NR | Flower-like 3D γ-Fe₂O₃ microspheres (~4.5 μm) composed of 30–40 nm nanosheet petals; porous surface with deposited particles after adsorption | Powder | 240 | 240 | –OH, C=O, C–O, carboxyl, hydroxyl, Fe–O, Fe–O–Cl | 45.69 mg/g | NR | 7.7216 | 92.28% | Adsorbent dosage, pH, temperature, coexisting ions | Ion exchange, Fe–O complexation, electrostatic attraction, pore filling, π–π interaction, oxidation (SbIII→SbV) | Yes (waste sludge recycling) | Low-cost; reusable (>80% removal after five cycles); magnetic recovery | Deng et al. (2024)

## Lanthanides
Lanthanoid/REE | Material / Adsorbent | Water Matrix | Biomass-to-Water Ratio | Initial Lanthanoid Concentration/REE (mg/L) | Moisture Content (%) | Autoclave Pressure | Production Temperature (°C) | pH | Particle Size | Texture | Color | Surface Area (m²/g) | Porosity (%) | Microscopy (pores/cracks/channels) | Powder Appearance | Contact Time (min) | Adsorption Time (min) | Surface Functional Groups | Qmax / Mass Yield | Bulk Density (kg/m³) | Final Lanthanoid/REE Concentration (mg/L) | Final Lanthanoid /REE Removal (%) | Key Influencing Factors | Mechanism | Eco-Friendly | Cost/Scalability | Reference
La(III) | Immobilized Pseudomonas aeruginosa biomass entrapped in polyacrylamide gel beads (48% biomass, dry basis) | Synthetic aqueous solution | 3 g/L (1.5 g in 500 mL) | 277.8 (2 mM) | NR | NR | 37°C (biomass drying) | 5 | 500–1000 μm | Polyacrylamide gel beads containing immobilized bacterial biomass | NR | NR | NR | NR | Gel beads | 60 | 24 (column residence time); 60 (batch equilibrium) | NR | 198 μmol/g (≈27.4 mg/g) | NR | NR | NR | Biomass/support ratio, superficial liquid velocity, pH | Biosorption by immobilized bacterial cell surface; selective ion binding | Yes | Chitosan inexpensive; immobilization improves mechanical stability and column applicability | Texier et al. (2000)
Eu(III) | Immobilized Pseudomonas aeruginosa biomass entrapped in polyacrylamide gel beads (48% biomass, dry basis) | Synthetic aqueous solution | 3 g/L (1.5 g in 500 mL) | 304.3 (2 mM) | NR | NR | 37°C (biomass drying) | 5 | 500–1000 μm | Polyacrylamide gel beads containing immobilized bacterial biomass | NR | NR | NR | NR | Gel beads | 60 | 24 (column residence time); 60 (batch equilibrium) | NR | 167 μmol/g (≈25.3 mg/g) | NR | NR | NR | Biomass/support ratio, superficial liquid velocity, pH, cation competition | Biosorption by immobilized bacterial cell surface; preferential adsorption over La³⁺ | Yes | Chitosan inexpensive; immobilization improves mechanical stability and column applicability | Texier et al. (2000)
Yb(III) | Immobilized Pseudomonas aeruginosa biomass entrapped in polyacrylamide gel beads (48% biomass, dry basis) | Synthetic aqueous solution | 3 g/L (1.5 g in 500 mL) | 346.1 (2 mM) | NR | NR | 37°C (biomass drying) | 5 | 500–1000 μm | Polyacrylamide gel beads containing immobilized bacterial biomass | NR | NR | NR | NR | Gel beads | 60 | 24 (column residence time); 60 (batch equilibrium) | NR | 192 μmol/g (≈33.3 mg/g) | NR | NR | NR | Biomass/support ratio, superficial liquid velocity, pH, cation competition | Biosorption by immobilized bacterial cell surface; preferential adsorption over La³⁺ | Yes | Chitosan inexpensive; immobilization improves mechanical stability and column applicability | Texier et al. (2000)
Tb(III) | Genetically engineered Caulobacter crescentus (dLBTx4 strain) displaying lanthanide-binding tags (LBTs) on S-layer | Synthetic aqueous solution; Bull Hill mine acid leachate | 8 × 10⁸ cells/mL | 1.59 mg/L (10 μM Tb³⁺) | NR | NR | 30°C (cell cultivation) | 6.0 (optimum; effective 5–6) | NR | Whole bacterial cells with engineered S-layer | NR | NR | NR | NR | Cell suspension | 20 | 20 | Lanthanide-binding tags (LBTs), native cell-wall carboxyl and phosphate groups | 12.9 ± 4.6 μM Tb³⁺ adsorbed by LBTs (≈2.06 ± 0.73 mg/L) | NR | ≈0.10 mg/L (calculated) | ≈93% | pH, Ca²⁺ concentration, competing metal ions, REE ionic radius, citrate desorption | Specific LBT chelation, biosorption, surface complexation | Yes | Reusable through repeated citrate desorption; environmentally friendly biological adsorbent | Park et al. (2016)
Tb(III) | Genetically engineered Escherichia coli expressing OmpA-dLBTx8 (16 lanthanide-binding tags per OmpA) | Synthetic Tb³⁺ solution (10 mM MES, 10 mM NaCl) | OD₆₀₀ = 0.25 | 0–63.5 mg/L (0–400 μM) | NR | NR | 37°C (cell culture) | 6 | NR | Whole bacterial cells | NR | NR | NR | NR | Cell suspension | 30 | 30 | Cell surface LBTs, native carboxyl and phosphate groups | 28.3 ± 1.2 mg/g (dry cell weight) | NR | NR | NR | LBT expression, pH, competing ions, Tb concentration | Surface complexation/biosorption via engineered lanthanide-binding tags and native functional groups | Yes | Low-cost, reusable engineered biomass | Park et al. (2017)
Mixed REEs (La–Lu + Y) | Genetically engineered Escherichia coli displaying lanthanide-binding tags (LBTs) | HCl leachates of North Dakota lignite coal and PRB fly ash | 0.5–3.0 g/L | 60 μM total REEs (≈8.3 mg/L total REEs after dilution) | NR | NR | 37°C | 5 (efficiency increases with lowering the pH) | NR | Whole bacterial cells | NR | NR | NR | NR | Cell suspension | 30 | 30 | Carboxyl, phosphate groups, engineered lanthanide-binding tags (LBTs) | Recovery efficiency >80% (lignite); ~60% (PRB) | NR | NR | ≈80% (lignite); ≈60% (PRB) | Biomass loading, Ca²⁺, Mg²⁺, pH, feedstock type | Biosorption via engineered LBT chelation and surface complexation; citrate desorption | Yes | Reusable biosorbent; environmentally sustainable | Park et al. (2020)
Mixed REEs (La–Lu + Y) | Arthrobacter nicotianae | HCl leachates of North Dakota lignite coal and PRB fly ash | 0.2–2.3 g/L | 60 μM total REEs (≈8.3 mg/L total REEs after dilution) | NR | NR | 30°C | 5 (efficiency increases with lowering the pH) | NR | Whole bacterial cells | NR | NR | NR | NR | Cell suspension | 30 | 30 | Native cell-wall carboxyl and phosphate groups | Recovery efficiency >80% (lignite); ~50% (PRB) | NR | NR | ≈80% (lignite); ≈50% (PRB) | Biomass loading, Ca²⁺, Mg²⁺, pH, feedstock type | Biosorption via native cell-wall functional groups; citrate desorption | Yes | Reusable biological adsorbent | Park et al. (2020)
La(III) | NaOH-pretreated free Bacillus subtilis cells | Aqueous solution | 1 g/L | 10–75 | NR | NR | 30°C (cell cultivation); chemical pretreatment at 30°C | 3 | NR | Bacterial biomass | Cream | NR | NR | NR | Wet biomass | 20 (isotherm); tested 5–60 | 20 | Carboxyl, phosphate, hydroxyl, amino | NR | NR | ≈0.3 mg/L (97% removal at 10 mg/L) | Up to 99% | Initial concentration, contact time, NaOH pretreatment, pH | Biosorption, ion exchange/complexation with cell-wall functional groups | Yes | Low-cost microbial biosorbent; simple chemical pretreatment | Giese & Jordão (2019)
Sm(III) | NaOH-pretreated free Bacillus subtilis cells | Aqueous solution | 1 g/L | 10–75 | NR | NR | 30°C (cell cultivation); chemical pretreatment at 30°C | 3 | NR | Bacterial biomass | Cream | NR | NR | NR | Wet biomass | 20 (isotherm); tested 5–60 | 20 | Carboxyl, phosphate, hydroxyl, amino | NR | NR | ≈0.1 mg/L (99% removal at 10 mg/L) | Up to 99% | Initial concentration, contact time, NaOH pretreatment, pH | Biosorption, ion exchange/complexation with cell-wall functional groups | Yes | Low-cost microbial biosorbent; simple chemical pretreatment | Giese & Jordão (2019)
Ce, Nd, Sm, Gd, Dy, Er, Yb | Chitosan–Sucrose–Citric Acid membrane (Chit(F), 5 kGy γ-irradiated) | Synthetic wastewater (10⁻⁴ M mixed lanthanide solution) | Membrane (~2 cm²) in 100 mL solution | 10⁻⁴ M each lanthanide | NR | NR | 50°C (membrane preparation); 5 kGy γ-irradiation and Extraction Experiments= room temperature | 6.99 | Membrane sheet | Flexible cross-linked chitosan membrane | Brown | NR | High water uptake (1966%) | NR | Membrane | 1440 minutes (24hr) | 1440 minutes (24hr) | Chitosan amino (–NH₂), hydroxyl (–OH), citric acid carboxyl (–COOH), sucrose hydroxyl groups | ≈18 mg total lanthanides/g membrane; Yb = 4.07 mg/g | NR | NR | 13.37% (Yb, maximum) | Membrane composition, γ-irradiation, lanthanide ionic radius | Surface complexation/chelation by amino and carboxyl groups | Yes | Low-cost, biodegradable, easily prepared | Carretas et al. (2023)
Ce, Nd, Sm, Gd, Dy, Er, Yb | Chitosan + 1-Butyl-3-methylimidazolium-di-(2-ethylhexyl)-oxamate membrane (Chit(D), 10 kGy γ-irradiated) | Synthetic wastewater (10⁻⁴ M mixed lanthanide solution) | Membrane (~2 cm²) in 100 mL solution | 10⁻⁴ M each lanthanide | NR | NR | 50°C (membrane preparation); 10 kGy γ-irradiation.. and Extraction Experiments= room temperature | 6.99 | Membrane sheet | Cross-linked chitosan membrane containing oxamate ionic liquid | Brown | NR | Moderate water uptake (123%) | NR | Membrane | 1440 minutes (24hr) | 1440 minutes (24hr) | Chitosan amino (–NH₂), hydroxyl (–OH), oxamate ionic liquid functional groups | Yb = 2.40 mg/g membrane | NR | NR | 7.40% (Yb, maximum) | Ionic liquid, γ-irradiation, membrane composition | Chelation by oxamate ionic liquid and chitosan functional groups | Yes | Low-cost reusable membrane | Carretas et al. (2023)
Ce, Nd, Sm, Gd, Dy, Er, Yb | Chitosan–Sucrose–Myristic Acid membrane (Chit(G), 5 kGy γ-irradiated) | Synthetic wastewater (10⁻⁴ M mixed lanthanide solution) | Membrane (~2 cm²) in 100 mL solution | 10⁻⁴ M each lanthanide | NR | NR | 60°C (membrane preparation); 5 kGy γ-irradiation and Extraction Experiments= room temperature | 6.99 | Membrane sheet | Cross-linked chitosan membrane | White | NR | Low water uptake (17%) | NR | Membrane | 1440 minutes (24hr) | 1440 minutes (24hr) | Chitosan amino (–NH₂), hydroxyl (–OH), myristic acid carboxyl groups | Yb = 0.36 mg/g membrane | NR | NR | 3.06% (Yb, maximum) | Membrane composition, γ-irradiation | Surface complexation by carboxyl and amino groups | Yes | Biodegradable, inexpensive | Carretas et al. (2023)
Ce, Nd, Sm, Gd, Dy, Er, Yb | PVDF membrane containing 1-Butyl-3-methylimidazolium-di-(2-ethylhexyl)-oxamate (PVDF(D)) | Synthetic wastewater (10⁻⁴ M mixed lanthanide solution) | Membrane (~2 cm²) in 100 mL solution | 10⁻⁴ M each lanthanide | NR | NR | Extraction Experiments= room temperature | 6.99 | 0.2 μm membrane pore size | Porous PVDF membrane impregnated with ionic liquid | White | NR | NR | PVDF porous membrane | Membrane | 1440 minutes (24hr) | 1440 minutes (24hr) | Oxamate ionic liquid functional groups | Yb = 0.754 mg/g membrane | NR | NR | 2.67% (Yb, maximum) | Ionic liquid type, membrane stability, lanthanide ionic radius | Ionic-liquid-assisted extraction/complexation | Yes | Low-cost membrane; limited by ionic liquid leaching | Carretas et al. (2023)
Y(III) | Exiguobacterium sp. SH31 (EPS-producing bacterium) | Synthetic aqueous solution (representative of e-waste leachate) | 10% (v/v) inoculum | 0.1 & 1 mM | NR | NR | 30°C | (7, 7.5, and 8) 8.0 (optimum) | NR | Whole bacterial cells with EPS | Cream | NR | NR | TEM: surface adsorption, no intracellular accumulation | Cell suspension | 1440 minutes (24hr) | 1440 minutes (24hr) | Hydroxyl, carboxyl, amide, phosphate, carbohydrate groups | >35 mg/g (qe = (absorbption capacity REE) | NR | NR | >95% | pH, initial concentration, EPS production | EPS-mediated surface bioadsorption/complexation | Yes | Regenerable with 0.5 M HCl | Gallardo et al. (2025)
Pr(III) | Exiguobacterium sp. SH31 (EPS-producing bacterium) | Synthetic aqueous solution | 10% (v/v) inoculum | 0.1 & 1 mM | NR | NR | 30°C | (7, 7.5, and 8) 8.0 (optimum) | NR | Whole bacterial cells with EPS | Cream | NR | NR | TEM: cells coated with Pr via EPS | Cell suspension | 1440 minutes (24hr) | 1440 minutes (24hr) | Hydroxyl, carboxyl, amide, phosphate, carbohydrate groups | >35 mg/g (qe = (absorbption capacity REE) | NR | NR | >95% | pH, initial concentration, EPS production | EPS-mediated surface bioadsorption/complexation | Yes | Regenerable with 0.5 M HCl | Gallardo et al. (2025)
Nd(III) | Exiguobacterium sp. SH31 (EPS-producing bacterium) | Synthetic aqueous solution | 10% (v/v) inoculum | 0.1 & 1 mM | NR | NR | 30°C | (7, 7.5, and 8) 8.0 (optimum) | NR | Whole bacterial cells with EPS | Cream | NR | NR | TEM: surface adsorption with metal agglomerates | Cell suspension | 1440 minutes (24hr) | 1440 minutes (24hr) | Hydroxyl, carboxyl, amide, phosphate, carbohydrate groups | >35 mg/g (qe = (absorbption capacity REE) | NR | NR | >95% | pH, initial concentration, EPS production | EPS-mediated surface bioadsorption/complexation | Yes | Regenerable with 0.5 M HCl | Gallardo et al. (2025)
Gd(III) | Exiguobacterium sp. SH31 (EPS-producing bacterium) | Synthetic aqueous solution | 10% (v/v) inoculum | 0.1 & 1 mM | NR | NR | 30°C | (7, 7.5, and 8) 8.0 (optimum) | NR | Whole bacterial cells with EPS | Cream | NR | NR | TEM: marked cell morphology deformation | Cell suspension | 1440 minutes (24hr) | 1440 minutes (24hr) | Hydroxyl, carboxyl, amide, phosphate, carbohydrate groups | >35 mg/g (qe = (absorbption capacity REE) | NR | NR | >95% | pH, initial concentration, EPS production | EPS-mediated surface bioadsorption/complexation | Yes | Regenerable with 0.5 M HCl | Gallardo et al. (2025)
Tb(III) | Exiguobacterium sp. SH31 (EPS-producing bacterium) | Synthetic aqueous solution | 10% (v/v) inoculum | 0.1 & 1 mM | NR | NR | 30°C | (7, 7.5, and 8) 8.0 (optimum) | NR | Whole bacterial cells with EPS | Cream | NR | NR | TEM: cells completely surrounded by adsorbed Tb | Cell suspension | 1440 minutes (24hr) | 1440 minutes (24hr) | Hydroxyl, carboxyl, amide, phosphate, carbohydrate groups | >35 mg/g (qe = (absorbption capacity REE) | NR | NR | >95% | pH, initial concentration, EPS production | EPS-mediated surface bioadsorption/complexation | Yes | Regenerable with 0.5 M HCl | Gallardo et al. (2025)
Dy(III) | Exiguobacterium sp. SH31 (EPS-producing bacterium) | Synthetic aqueous solution | 10% (v/v) inoculum | 0.1 & 1 mM (1 nM Optimum) | NR | NR | 30°C | (7, 7.5, and 8) 8.0 (optimum) | NR | Whole bacterial cells with EPS | Cream | NR | NR | TEM: surface adsorption without intracellular accumulation | Cell suspension | 1440 minutes (24hr) | 1440 minutes (24hr) | Hydroxyl, carboxyl, amide, phosphate, carbohydrate groups | >35 mg/g (qe = (absorbption capacity REE) | NR | NR | >95% | pH, initial concentration, EPS production | EPS-mediated surface bioadsorption/complexation | Yes | Regenerable with 0.5 M HCl | Gallardo et al. (2025)
Tm(III) | EBMS ligand-impregnated facial composite adsorbent (FCA) on mesoporous silica | Synthetic aqueous solution | NR | 2–100 | NR | NR | 510 (silica calcination); 45 (drying); 30 (ligand immobilization) | 3.5 (optimum) | NR | Mesoporous silica monolith | White/off-white | the mesoporous silica monoliths have a high surface area (S ) | Avg =7 nm pore size | Ordered mesoporous channels observed by TEM; uniform pores retained after ligand immobilization | Fine powder | 50-70 | 98% Tm(III) was adsorbed from the solution for 50 min | Imine (N), thiol (S), hydroxyl (–OH), carboxyl (–COOH) | 168.57 mg/g | NR | ~0.1 mg/L (from 5 mg/L equilibrium test, ~98% removal) | 98% | Solution pH, contact time, competing ions, initial concentration | Surface complexation/chemisorption through N and S donor atoms; Langmuir monolayer adsorption | Yes | Reusable for at least 7 cycles; regenerated with 0.25 M HNO₃ | Kubra et al. (2023)
Mixed lanthanides (La, Ce, Nd, etc.) | Desmodesmus quadricauda (living microalgae) | Red mud suspension in nutrient medium | NR | NR | NR | NR | 30 | 6.5–7.5 | NR | NR | Green algal biomass | NR | NR | Intracellular localization in chloroplasts and cytoplasm (Fluo-4 microscopy) | NR | 2880 (48 hr) | 2880 (48 hr) | Native algal cell surface functional groups (NR) | 54.5 mg/kg dry biomass (total lanthanides accumulated at 0.1% red mud) | NR | NR | NR | Red mud concentration, algal species, nutrient composition, light intensity | Bioaccumulation (intracellular uptake/bio-mining), not surface adsorption | Yes | High; utilizes industrial red mud waste with living microalgae | Čížková et al., 2019
Ce, Nd, Tb, La | Nostoc sp. 20.02 (lyophilized cyanobacterial biomass) | Synthetic REE solution | 10–20 mg biomass / 2 mL solution | ~1,390 (10 mM REE solution) | NR | NR | Lyophilized biomass cultured at 23 | 5 ± 0.2 | NR | Lyophilized biomass | Green biomass | NR | NR | NR | Powder | 180 | 180 | Hydroxyl, carboxyl, aromatic C–C, C–O/C–N | 84.2–91.5 mg/g | NR | NR | NR | pH optimum 5–6; equilibrium within 5 min; concentration dependent | Ion exchange (Na⁺, K⁺, Mg²⁺, Ca²⁺ exchanged with REE); hydroxyl & carboxyl participation | Yes | High (naturally occurring cyanobacteria) | Paper et al., 2023
Ce, Nd, Tb, La | Synechococcus elongatus UTEX 2973 | Synthetic REE solution | 10–20 mg biomass / 2 mL solution | ~1,390 (10 mM REE solution) | NR | NR | 37 | 5 ± 0.2 | NR | Lyophilized biomass | Green biomass | NR | NR | NR | Powder | 180 | 180 | Hydroxyl, carboxyl, aromatic C–C, C–O/C–N | 69.5–83.4 mg/g | NR | NR | NR | pH optimum 5–6; equilibrium within 5 min | Ion exchange (greater involvement of Mg²⁺ and Ca²⁺ release); hydroxyl & carboxyl groups | Yes | High | Paper et al., 2023
Ce, Nd, Tb, La | Calothrix brevissima SAG 34.79 | Synthetic REE solution | 10–20 mg biomass / 2 mL solution | ~1,390 (10 mM REE solution) | NR | NR | 23 | 5 ± 0.2 | NR | Lyophilized biomass | Green biomass | NR | NR | NR | Powder | 180 | 180 | Hydroxyl, carboxyl, aromatic C–C, C–O/C–N | 68.6–83.5 mg/g | NR | NR | NR | pH optimum 5–6; equilibrium within 5 min | Ion exchange; hydroxyl & carboxyl groups | Yes | High | Paper et al., 2023
Ce, Nd, Tb, La | Komarekiella sp. 89.12 | Synthetic REE solution | 10–20 mg biomass / 2 mL solution | ~1,390 (10 mM REE solution) | NR | NR | 23 | 5 ± 0.2 | NR | Lyophilized biomass | Green biomass | NR | NR | NR | Powder | 180 | 180 | Hydroxyl, carboxyl groups | 47.2–67.1 mg/g | NR | NR | NR | pH optimum 5–6; equilibrium within 5 min | Ion exchange; hydroxyl & carboxyl groups | Yes | High | Paper et al., 2023
Ce, Nd, Tb, La | Desmonostoc muscorum 90.03 | Synthetic REE solution | 10–20 mg biomass / 2 mL solution | ~1,390 (10 mM REE solution) | NR | NR | 23 | 5 ± 0.2 | NR | Lyophilized biomass | Green biomass | NR | NR | NR | Powder | 180 | 180 | Hydroxyl, carboxyl groups | 44.7–70.6 mg/g | NR | NR | NR | pH optimum 5–6; equilibrium within 5 min | Ion exchange; hydroxyl & carboxyl groups | Yes | High | Paper et al., 2023
Mixed REEs (La, Ce, Pr, Nd, Sm, Eu, Gd, Tb, Dy, Ho, Er, Tm, Yb, Lu, Y) | Escherichia coli | Rare earth mine wastewater | 1.0 g/L | Actual mine wastewater: La 13.5, Ce 3.4, Pr 3.4, Nd 13.3, Sm 4.3, Eu 0.7, Gd 4.5, Tb 0.9, Dy 5.3, Ho 1.1, Er 3.1, Tm 0.6, Yb 3.1, Lu 0.4, Y 37.7 mg/L | NR | NR | 30 (culture) | 4.3 | NR | Whole bacterial cells | Cream/NR | NR | NR | SEM showed wrinkled, fractured cell surface after adsorption/desorption | Freeze-dried biomass also evaluated | 120 | 120 | Hydroxyl (–OH), amino (–NH₂), carboxyl (C=O/COO⁻), phosphate (P–O), amide groups | 2149.6 μg/g (total REEs); La 52.3, Ce 81.6, Pr 94.5, Nd 98.7, Sm 146.8, Eu 138.4, Gd 121.7, Tb 116.2, Dy 112.8, Ho 103.5, Er 108.9, Tm 339.6, Yb 468.7, Lu 91.3, Y 74.5 μg/g Note: Those numbers above are illustrative only, extracted from the bar chart figure 1b of the pape | NR | NR | NR | Smaller ionic radius (HREEs > LREEs), pH, electrostatic interactions, phosphate/carboxyl/amino groups, cell wall and EPS, four-cycle reusability | Electrostatic attraction, ion exchange (Na⁺), coordination/ligand binding with hydroxyl, amino, carboxyl and phosphate groups | Yes | Estimated production cost US$20.4/kg; reusable for ≥4 adsorption/desorption cycles | Yan Q., Chen Z. (2024),
Tb(III), Eu(III), Yb(III), Ce(III) | De novo TIM-FD fusion protein (TFD-EE N6W) | Buffer solution (25 mM HEPES, 100 mM NaCl) | 10 μM protein dimer | TbCl₃: 20 μM (binding assay); displacement assays performed with CeCl₃, EuCl₃ and YbCl₃ | NR | NR | Protein expressed in E. coli; not an adsorbent produced by thermal activation | 7.5 | NR | Soluble engineered protein | NR | NR | NR | Crystal structure confirmed specific Tb(III) coordination by four glutamate residues; enclosed cavity (~420 Å³) | Soluble protein | 1440 (24 h equilibrium for binding assay) | 1440 | Four glutamate (–COO⁻) residues forming the metal-binding site; intrinsic tryptophan antenna (N6W) for Tb luminescence detection | Binding affinity in the sub-femtomolar range (Kd < 10⁻¹⁵ M); not reported as adsorption capacity (mg/g or μg/g). | NR | NR | NR | Ultra-high and highly selective lanthanide binding; Tb(III) displaced EDTA (Kd = 1.6 × 10⁻¹⁸ M reference); Eu(III) and Yb(III) showed comparable affinity to Tb(III), whereas Ce(III) bound ~10-fold weaker. | Specific coordination of lanthanide ions through four glutamate carboxylate groups; electrostatic interaction and metal coordination within a designed protein cavity; energy transfer from tryptophan enables Tb(III) luminescence. | Yes (protein-based recyclable platform proposed for lanthanide recovery and catalysis) | No cost reported; highly stable (>95 °C), tolerant to organic solvents, proposed for lanthanide recycling and biocatalysis. | Caldwell et al. (2020),
Mixed REEs (Y, La, Ce, Pr, Nd, Sm, Gd, Tb, Dy, Ho, Er, Yb) | FeS@MR-1 (microbial-derived ferrous sulfide nanoparticles produced by Shewanella oneidensis MR-1) | Real rare earth mine wastewater | 1.0 g/L | Y 55.8, La 35.6, Ce 5.34, Pr 6.92, Nd 33.3, Sm 9.83, Gd 9.63, Tb 1.60, Dy 10.1, Ho 1.86, Er 5.57, Yb 4.95 mg/L | Freeze-dried (moisture NR) | Standard autoclaving before media preparation (pressure NR) | 30 | NR | 12.0 ± 2.6 nm (FeS nanoparticles on bacterial surface) | Bio-hybrid nanoparticle-coated bacterial cells | Black/NR | NR | NR | Uniformly dispersed FeS nanoparticles on bacterial surface; wrinkled bacterial scaffold; abundant pores/active sites; REEs confirmed by SEM-EDS mapping after adsorption | Freeze-dried bio-hybrid powder | 180 | 180 | Hydroxyl, amino, carboxyl, phosphate, C–O–C, Fe–S, Fe–O, amide II, P–O, P=O, C–N functional groups | Langmuir Qmax (mg/g): Y = 54.39; Gd = 77.93; Dy = 80.00 (298.15 K) | NR | Y 12.1, La 17.7, Ce 1.57, Pr 1.37, Nd 6.16, Sm 1.33, Gd 1.30, Tb 0.020, Dy 0.775, Ho 0.110, Er 0.415, Yb 0.170 mg/L | Y 78.3%; La 50.3%; Ce 70.6%; Pr 80.2%; Nd 81.5%; Sm 86.5%; Gd 86.5%; Tb 98.8%; Dy 92.3%; Ho 94.1%; Er 92.5%; Yb 96.6% | Bio-hybrid exhibited synergistic effect between bio-FeS nanoparticles and bacterial cells; superior selectivity toward REEs over non-REEs; pseudo-second-order kinetics; Langmuir monolayer adsorption; spontaneous and exothermic adsorption; REEs desorbed efficiently (78.9–92.8%) with 0.1 M acetic acid. | Chemisorption through electrostatic attraction, complexation/coordination with O-, N- and P-containing functional groups, electron transfer, Fe–S interaction, and monolayer adsorption. | Yes | Green microbial synthesis; inexpensive biological production; reusable after acetic acid desorption; suitable for real mine wastewater treatment and REE recovery. | Simin Jiang et al. (2026), .
Mixed REEs (Y, La, Ce, Eu, Gd, Tb) | Living Ulva sp. (green macroalgae) | Saline industrial wastewater (simulated complex effluent) | 5.0 g/L (optimum removal); 4.2 g/L (96 h optimum); 1.0 g/L (optimum bioconcentration) | 0.01 mg/L each REE (optimum removal); 0.19 mg/L each REE (optimum bioconcentration) | Living biomass | NR | Ambient (~20 ± 2 °C culture conditions) | 7.8–8.0 | NR | Living macroalgae | Green | NR | NR | Living algal thallus | Fresh living biomass | 1440 (24 h optimum); 5760 (96 h optimum) | 1440–5760 | Hydroxyl, carboxyl, amino and polysaccharide-associated groups (seaweed biomass) | ΣREEs = 3222 μg/g (96 h optimum); Y 253, La 668, Ce 693, Eu 667, Gd 618, Tb 576 μg/g | NR | NR | Y 90%; La 90%; Ce 99%; Eu 98%; Gd 100%; Tb 100% (96 h optimum) | Seaweed dosage had the greatest positive effect; lower salinity enhanced REE removal. | Biosorption, bioaccumulation, ion exchange, surface complexation. | Yes | Low-cost living seaweed; potential REE recovery from enriched biomass. | Viana et al. (2023)
Eu(III) | Malt spent rootlets (MSR) | Aqueous solution | 1 g/L (0.01 g in 10 mL) | 25–800 | NR | NR | 50 (drying) | 4.5 (optimum tested) | 0.18–1.0 mm | NR | NR | NR | NR | NR | Dried biomass | 60 | 60 | Carboxyl, hydroxyl, amino, phosphate | 156 mg/g (Langmuir) | NR | ~75 (at Ci = 25 mg/L); variable with initial concentration | ~70% at 25 mg/L | pH, contact time, initial concentration | Chemisorption/ion exchange | Yes | Low-cost brewery by-product; abundant | Anagnostopoulos & Symeopoulos (2013)
Mixed REEs (Dy, Eu, La, Y, Ce, Nd) | Residual microalgae biomass (Chlorella sorokiniana) + chitosan + thermally expanded graphite | Artificial aqueous solution | 2 g/L (0.1 g/50 mL) | Dy 10, Eu 10, La 100, Y 100, Ce 100, Nd 200 | NR | NR | Graphite: 900 | 1.54, 4.24 | NR | Granular composite | NR | NR | NR | NR | Granules | 60 | 60 | Chitosan amino groups, residual biomass functional groups | Σqmax = 34.36 mg/g (pH 1.54); 29.16 mg/g (pH 4.24) | NR | NR | 80–100% (minimum concentrations); 10–25% (maximum concentrations); optimum at pH 4.24 | pH and initial concentration | Monolayer biosorption (Langmuir) | Yes | Bio-based composite from industrial residues | Kosheleva et al. (2018)
Mixed REEs (Dy, Eu, La, Y, Ce, Nd) | Residual microalgae biomass (Chlorella sorokiniana) + chitosan | Artificial aqueous solution | 2 g/L (0.1 g/50 mL) | Dy 10, Eu 10, La 100, Y 100, Ce 100, Nd 200 | NR | NR | Room temperature (granule drying) | 1.54, 4.24 | NR | Granular composite | NR | NR | NR | NR | Granules | 60 | 60 | Chitosan amino groups, residual biomass functional groups | Σqmax = 32.23 mg/g (pH 1.54); 31.91 mg/g (pH 4.24) | NR | NR | 80–100% (minimum concentrations); 10–25% (maximum concentrations); optimum at pH 4.24 | pH and initial concentration | Monolayer biosorption (Langmuir) | Yes | Low-cost biomass–chitosan composite | Kosheleva et al. (2018)
Mixed REEs (Dy, Eu, La, Y, Ce, Nd) | Residual microalgae biomass (Chlorella sorokiniana) + chitosan + carbonized millet husk | Artificial aqueous solution | 2 g/L (0.1 g/50 mL) | Dy 10, Eu 10, La 100, Y 100, Ce 100, Nd 200 | NR | NR | Millet husk carbonized at 300 | 1.54, 4.24 | 0.5 ± 0.1 mm | Granular composite | NR | NR | Pore size 0.8–4 nm | NR | Granules | 60 | 60 | Chitosan amino groups, residual biomass functional groups | Σqmax = 26.18 mg/g (pH 1.54); 34.53 mg/g (pH 4.24) | NR | NR | 80–100% (minimum concentrations); 10–25% (maximum concentrations); highest total capacity at pH 4.24 | pH and initial concentration | Monolayer biosorption (Langmuir) | Yes | Low-cost agricultural waste composite | Kosheleva et al. (2018)
La(III) | Desmodesmus multivariabilis (dead microalgal biomass) | Aqueous solution | 0.5 g/L (0.05 g/100 mL) | 15–150 | Oven-dried | NR | 50 | 6 | <0.3 mm | Powdered biomass | Green/NR | NR | Rough and porous after adsorption | SEM: compact/smooth before adsorption; rough, porous and scattered after adsorption | Powder | 360 | 360 | Carboxyl, hydroxyl, amine | 100 mg/g (Langmuir qmax) | NR | 0.37 mg/L (100 mg/L initial) | 99.63% (desorption recovery) | High affinity (b = 4.55 L/g); excellent regeneration | Ion exchange, surface adsorption | Yes | Low-cost freshwater microalgae; reusable | Birungi et al. (2014)
La(III) | Scenedesmus acuminutus (dead microalgal biomass) | Aqueous solution | 0.5 g/L | 15–150 | Oven-dried | NR | 50 | 6 | <0.3 mm | Powdered biomass | Green/NR | NR | Rough and porous after adsorption | SEM confirmed porous surface after adsorption | Powder | 360 | 360 | Carboxyl, hydroxyl, amine | 111.1 mg/g (Langmuir qmax) | NR | NR | NR | Moderate affinity (b = 0.12 L/g) | Ion exchange, surface adsorption | Yes | Low-cost freshwater microalgae | Birungi et al. (2014)
La(III) | Chloroidium saccharophilum (dead microalgal biomass) | Aqueous solution | 0.5 g/L | 15–150 | Oven-dried | NR | 50 | 6 | <0.3 mm | Powdered biomass | Green/NR | NR | Rough and porous after adsorption | SEM confirmed porous surface after adsorption | Powder | 360 | 360 | Carboxyl, hydroxyl, amine | 129.87 mg/g (Langmuir qmax) | NR | 5.66 mg/L (15 mg/L initial) | 94.34% (15 mg/L, <15 min) | Rapid adsorption; highest low-concentration removal | Ion exchange, surface adsorption | Yes | Low-cost freshwater microalgae | Birungi et al. (2014)
La(III) | Chlamydomonas reinhardtii (dead microalgal biomass) | Aqueous solution | 0.5 g/L | 15–150 | Oven-dried | NR | 50 | 6 | <0.3 mm | Powdered biomass | Green/NR | NR | Rough and porous after adsorption | SEM confirmed porous surface after adsorption | Powder | 360 | 360 | Carboxyl, hydroxyl, amine | 142.86 mg/g (Langmuir qmax) | NR | 9.3 mg/L (50 mg/L initial) | 81.4% (50 mg/L initial) | Highest adsorption capacity among tested algae | Ion exchange, surface adsorption | Yes | Commercial microalga; reusable | Birungi et al. (2014)
La(III) | Chlorella vulgaris (dead microalgal biomass) | Aqueous solution | 0.5 g/L | 15–150 | Oven-dried | NR | 50 | 6 | <0.3 mm | Powdered biomass | Green/NR | NR | Rough and porous after adsorption | SEM confirmed porous surface after adsorption | Powder | 360 | 360 | Carboxyl, hydroxyl, amine | 74.60 mg/g (Langmuir qmax) | NR | NR | NR | Moderate adsorption capacity | Ion exchange, surface adsorption | Yes | Low-cost microalga | Birungi et al. (2014)
La(III) | Stichococcus bacillaris (dead microalgal biomass) | Aqueous solution | 0.5 g/L | 15–150 | Oven-dried | NR | 50 | 6 | <0.3 mm | Powdered biomass | Green/NR | NR | Rough and porous after adsorption | SEM confirmed porous surface after adsorption | Powder | 360 | 360 | Carboxyl, hydroxyl, amine | 51.02 mg/g (Langmuir qmax) | NR | NR | NR | Lowest adsorption capacity among tested algae | Ion exchange, surface adsorption | Yes | Low-cost freshwater microalgae | Birungi et al. (2014)
Nd(III), Eu(III), Y(III), Dy(III), Tb(III) | Banana rachis (BR) | Aqueous solution | 1 g/L | 10–300 | Air-dried | NR | 45 | 4.5 | 250–800 μm | Fibrous, rough | Brown/NR | NR | NR | Rough, homogeneous fibrous surface; REE microcrystals observed after adsorption | Powder | 50 | 50 | Carboxyl, hydroxyl, carbonyl, ether (C–O–C) | Nd ≈100, Eu ≈105, Y ≈80, Dy ≈110, Tb ≈120 mg/g (Langmuir) | NR | NR | ~97% (after EDTA desorption/recovery) | Highest adsorption among banana wastes; rapid equilibrium. | Electrostatic attraction, ion exchange, surface precipitation. | Yes | Abundant agricultural waste; reusable with EDTA. | Lapo et al. (2020)
Nd(III), Eu(III), Y(III), Dy(III), Tb(III) | Banana pseudo-stem (BPS) | Aqueous solution | 1 g/L | 10–300 | Air-dried | NR | 45 | 4.5 | 250–800 μm | Fibrous | Brown/NR | NR | NR | Heterogeneous fibrous surface | Powder | 50 | 50 | Carboxyl, hydroxyl, carbonyl, ether (C–O–C) | Nd ≈60, Eu ≈55, Y ≈70, Dy ≈45, Tb ≈40 mg/g (Langmuir) | NR | NR | could not find/NR | Moderate adsorption capacity. | Electrostatic attraction, ion exchange. | Yes | Low-cost agricultural waste. | Lapo et al. (2020)
Nd(III), Eu(III), Y(III), Dy(III), Tb(III) | Banana peel (BP) | Aqueous solution | 1 g/L | 10–300 | Air-dried | NR | 45 | 4.5 | 250–800 μm | Granular | Brown/Yellow | NR | NR | Grainy surface | Powder | 50 | 50 | Carboxyl, hydroxyl, carbonyl, ether (C–O–C) | Nd ≈35, Eu ≈18, Y ≈20, Dy ≈35, Tb ≈18 mg/g (Langmuir) | NR | NR | could not find/NR | Lowest adsorption among banana wastes. | Electrostatic attraction, ion exchange. | Yes | Readily available banana waste. | Lapo et al. (2020)
Pr(III) | Galdieria sulphuraria (lifeless cells) | Aqueous solution | 3 g/L | 140.7 | NR | NR | 37 (drying) | 5 | ≈3 μm | Hollow spherical particles | Brown/NR | NR | NR | Hollow particles retained after adsorption; no significant morphological change | Powder | 180 | 180 | Protein functional groups | 140 ± 14 μmol/g (≈19.7 mg/g) | NR | NR | NR | pH-dependent adsorption; optimum pH 5–6; >90% desorption at pH<1 | Surface complexation | Yes | Reusable biosorbent from acidophilic microalga | Manfredi et al. (2023)
Sm(III) | Galdieria sulphuraria (lifeless cells) | Aqueous solution | 3 g/L | 150.4 | NR | NR | 37 (drying) | 4.5 | ≈3 μm | Hollow spherical particles | Brown/NR | NR | NR | Hollow particles retained | Powder | 180 | 180 | Protein functional groups | 120 ± 12 μmol/g (≈18.0 mg/g) | NR | NR | NR | pH-dependent adsorption | Surface complexation | Yes | Reusable | Manfredi et al. (2023)
Eu(III) | Galdieria sulphuraria (lifeless cells) | Aqueous solution | 3 g/L | 152 | NR | NR | 37 (drying) | 5 | ≈3 μm | Hollow spherical particles | Brown/NR | NR | NR | Hollow particles retained | Powder | 180 | 180 | Protein functional groups | 140 ± 14 μmol/g (≈21.3 mg/g) | NR | NR | NR | pH-dependent adsorption | Surface complexation | Yes | Reusable | Manfredi et al. (2023)
Gd(III) | Galdieria sulphuraria (lifeless cells) | Aqueous solution | 3 g/L | 157.3 | NR | NR | 37 (drying) | 4 | ≈3 μm | Hollow spherical particles | Brown/NR | NR | NR | Hollow particles retained | Powder | 180 | 180 | Proteins + carbohydrates | 80 ± 8 μmol/g (≈12.6 mg/g) | NR | NR | NR | Lower adsorption at pH 4 | Surface complexation | Yes | Reusable | Manfredi et al. (2023)
Ho(III) | Galdieria sulphuraria (lifeless cells) | Aqueous solution | 3 g/L | 165.9 | NR | NR | 37 (drying) | 4–5 | ≈3 μm | Hollow spherical particles | Brown/NR | NR | NR | Hollow particles retained | Powder | 180 | 180 | Carbohydrate functional groups | 80 ± 8 μmol/g (≈13.2 mg/g) | NR | NR | NR | Adsorption increases above pH 4 | Surface complexation | Yes | Reusable | Manfredi et al. (2023)
Er(III) | Galdieria sulphuraria (lifeless cells) | Aqueous solution | 3 g/L | 167.3 | NR | NR | 37 (drying) | 4–5 | ≈3 μm | Hollow spherical particles | Brown/NR | NR | NR | Hollow particles retained | Powder | 180 | 180 | Carbohydrate functional groups | 80 ± 8 μmol/g (≈13.4 mg/g) | NR | NR | NR | Adsorption increases above pH 4 | Surface complexation | Yes | Reusable | Manfredi et al. (2023)
Tm(III) | Galdieria sulphuraria (lifeless cells) | Aqueous solution | 3 g/L | 168.9 | NR | NR | 37 (drying) | 5 | ≈3 μm | Hollow spherical particles | Brown/NR | NR | NR | Hollow particles retained | Powder | 180 | 180 | Protein functional groups | 110 ± 10 μmol/g (≈18.6 mg/g) | NR | NR | NR | Greater adsorption at pH 5 | Surface complexation | Yes | Reusable | Manfredi et al. (2023)
Y(III) | Serratia marcescens (freeze-dried bacterial biomass) | Synthetic yttrium wastewater | 0.33 g/L | 56.41 | NR | NR | Freeze-dried; cultured at 30°C | 5.35 (optimum); verified at 5.5 | NR | Bacterial cells | NR | NR | NR | Y adsorbed on outer cell surface; no obvious morphological damage; amorphous deposits observed after adsorption | Freeze-dried biomass | 240 | 240 | Hydroxyl (–OH), carboxyl (–COOH), amino (–NH₂) | 123.65 mg/g | NR | ≈15.8 | ≈72.0 | pH, initial Y concentration, biosorbent dosage, stirring speed, temperature | Ion exchange, electrostatic attraction, and complexation | Yes | Low-cost bacterial biosorbent; chemically modifiable for improved adsorption | Liang & Shen (2022)
La | Bacillus subtilis wild-type (WT) freeze-dried cell wall powder | Aqueous solution | 1 g/L (20 mg/20 mL) | 20 | NR | NR | Boiled at 100°C for 20 min before freeze-drying | 3 | 53–100 µm | NR | NR | NR | NR | Rod-shaped cells; cell wall intact | Powder | 30 | 30 | Phosphate, carboxyl groups (lipoteichoic acid and wall teichoic acid) | NR | NR | 4.4 | 78 | pH, teichoic acids, lanthanide type | Adsorption via phosphate/carboxyl groups; electrostatic/coordination interactions | Yes | Low-cost bacterial biomass; scalable culture | Moriwaki et al.
Eu | Bacillus subtilis wild-type (WT) freeze-dried cell wall powder | Aqueous solution | 1 g/L (20 mg/20 mL) | 20 | NR | NR | Boiled at 100°C for 20 min before freeze-drying | 3 | 53–100 µm | NR | NR | NR | NR | Rod-shaped cells; cell wall intact | Powder | 30 | 30 | Phosphate, carboxyl groups (lipoteichoic acid and wall teichoic acid) | NR | NR | 2.2 | 89 | pH, teichoic acids, lanthanide type | Adsorption via phosphate/carboxyl groups; electrostatic/coordination interactions | Yes | Low-cost bacterial biomass; scalable culture | Moriwaki et al.
Tm | Bacillus subtilis wild-type (WT) freeze-dried cell wall powder | Aqueous solution | 1 g/L (20 mg/20 mL) | 20 | NR | NR | Boiled at 100°C for 20 min before freeze-drying | 3 | 53–100 µm | NR | NR | NR | NR | Rod-shaped cells; cell wall intact | Powder | 30 | 30 | Phosphate, carboxyl groups (lipoteichoic acid and wall teichoic acid) | 43.1 mg/g | NR | 2 | 90 | Heavy REEs adsorbed better than light REEs; pH; LTA presence | Adsorption via phosphate/carboxyl groups; electrostatic/coordination interactions | Yes | Low-cost bacterial biomass; scalable culture | Moriwaki et al.
La | Bacillus subtilis lipoteichoic acid-defective (ΔLTA) freeze-dried cell wall powder | Aqueous solution | 1 g/L (20 mg/20 mL) | 20 | NR | NR | Boiled at 100°C for 20 min before freeze-drying | 3 | 53–100 µm | NR | NR | NR | NR | Slightly curved cells; intact morphology | Powder | 30 | 30 | Mainly wall teichoic acid phosphate and carboxyl groups | NR | NR | 7.6 | 62 | pH, absence of LTA, lanthanide type | Adsorption mainly by wall teichoic acid functional groups | Yes | Low-cost bacterial biomass; rapid separation by coagulation | Moriwaki et al.
Eu | Bacillus subtilis lipoteichoic acid-defective (ΔLTA) freeze-dried cell wall powder | Aqueous solution | 1 g/L (20 mg/20 mL) | 20 | NR | NR | Boiled at 100°C for 20 min before freeze-drying | 3 | 53–100 µm | NR | NR | NR | NR | Slightly curved cells; intact morphology | Powder | 30 | 30 | Mainly wall teichoic acid phosphate and carboxyl groups | NR | NR | 5.2 | 74 | pH, absence of LTA, lanthanide type | Adsorption mainly by wall teichoic acid functional groups | Yes | Low-cost bacterial biomass; rapid separation by coagulation | Moriwaki et al.
Tm | Bacillus subtilis lipoteichoic acid-defective (ΔLTA) freeze-dried cell wall powder | Aqueous solution | 1 g/L (20 mg/20 mL) | 20 | NR | NR | Boiled at 100°C for 20 min before freeze-drying | 3 | 53–100 µm | NR | NR | NR | NR | Slightly curved cells; intact morphology | Powder | 30 | 30 | Mainly wall teichoic acid phosphate and carboxyl groups | 36.9 mg/g | NR | 5.2 | 74 | pH, absence of LTA, coagulation/sedimentation behavior | Adsorption mainly by wall teichoic acid functional groups; coagulation facilitates separation | Yes | Low-cost bacterial biomass; rapid filtration due to aggregation | Moriwaki et al.
Tb(III) | Bacillus sp. DW011 (freeze-dried bacterial biomass) | Aqueous solution (HEPES buffer) | 15 mg/L (7.5 mg in 5 mL) | 31.85 mg/L (200 μM Tb³⁺) | Freeze-dried | NR | 37 (culture temperature) | 7.4 | NR | Freeze-dried bacterial powder | Beige/NR | NR | NR | SEM showed smooth cells before adsorption and rough, aggregated surface after adsorption with Tb deposition | Freeze-dried powder | 3 | 3 | Phosphate (teichoic acid), carboxyl, amino groups | 28.97 mg/g (pseudo-second-order equilibrium capacity); 90.45% adsorption | NR | ≈3.04 mg/L | 90.45% | Contact time, phosphate-rich cell wall, heavy REE selectivity | Chemisorption, ion exchange, coordination | Yes | Green microbial biosorbent; easily cultured and scalable | Huang et al. (2025)
Sm(III) | Pine branches biochar (PB) | Double-deionised water (DD) / Freshwater (FW) / Simulated AMD | 3–4 g packed column | 5 meq/L (Sm only); 1 meq/L (AMD); 5 meq/L each (La+Sm+Lu mixture) | NR | NR | 700 | 5.3 (DD); 6.5 (FW); 2.0 (AMD) | <2 mm | Carbonaceous, channel-type | Black | 63 | NR | SEM showed channel-like porous structure with uniformly distributed sorbed lanthanides | Powder | 1400 | 1400 | Hydroxyl, carbonyl, carboxyl groups | 220 meq/kg (DD); 216 meq/kg (FW); 74 meq/kg (mixed La+Sm+Lu); 103 meq/kg (AMD, total La+Sm+Lu) | NR | NR | Complete initial removal; later partial desorption in AMD | Particle size, buffering capacity, acidic pH | Cation exchange, surface complexation | Yes | Low-cost biochar from pine branches | Serra-Ventura et al. (2025)
Sm(III) | Garden waste biochar (GaW) | Double-deionised water (DD) / Freshwater (FW) / Simulated AMD | 3–4 g packed column | 5 meq/L (Sm only); 1 meq/L (AMD); 5 meq/L each (La+Sm+Lu mixture) | NR | NR | 700 | 5.3 (DD); 6.5 (FW); 2.0 (AMD) | <2 mm | Carbonaceous, channel-type | Black | 73 | NR | SEM showed channel-like porous structure with uniformly distributed sorbed lanthanides | Powder | 1400 | 1400 | Hydroxyl, carbonyl, carboxyl groups | 459 meq/kg (DD); 392 meq/kg (FW); 142 meq/kg (mixed La+Sm+Lu); 217 meq/kg (AMD, total La+Sm+Lu) | NR | NR | Complete initial removal; later partial desorption in AMD | Particle size, buffering capacity, acidic pH | Cation exchange, surface complexation | Yes | Low-cost biochar from garden waste | Serra-Ventura et al. (2025)
Nd(III) | Dried blue-green algae (Phormidium) | Ammonium sulfate leachate from Vietnamese rare-earth ore | 200 g/L | 20.6 | NR | NR | 358 (drying) | 5.6 | <74 μm | Ground dried biomass | Green-brown | NR | NR | NR | Powder | 30 | 30 | NR | 775 mg/kg (Langmuir qmax); 182 mg/kg under optimum adsorption conditions | NR | 2.35 | 88.6 | pH, adsorbent dosage, contact time, temperature | Chemisorption; Langmuir adsorption; pseudo-second-order kinetics | Yes | Naturally abundant, inexpensive biomass | Kim et al. (2011)
La(III) | Pre-treated crab shell particles (Portunus sanguinolentus) | Aqueous solution | 5 g/L | 350–3500 | NR | NR | 60 (drying) | 5 | 0.5–1 mm | Shell particles | Off-white | NR | NR | Irregular surface with calcium salt deposits; La precipitates observed by SEM–EDX | Crushed particles | 480 | 480 | Hydroxyl, acetamido (chitin), residual carbonate | 140.1 mg/g (Langmuir Qmax) | NR | NR | Up to 68% | pH, ionic strength, initial concentration | Micro-precipitation of lanthanum carbonate on chitin surface | Yes | Low-cost waste crab shell | Vijayaraghavan et al. (2009)
Lanthanoid | Material / Adsorbent | Water Matrix | Biomass-to-Water Ratio | Initial Lanthanoid Concentration (mg/L) | Moisture Content (%) | Autoclave Pressure | Production Temperature (°C) | pH | Particle Size | Texture | Color | Surface Area (m²/g) | Porosity (%) | Microscopy (pores/cracks/channels) | Powder Appearance | Contact Time (min) | Adsorption Time (min) | Surface Functional Groups | Qmax / Mass Yield | Bulk Density (kg/m³) | Final Lanthanoid Concentration (mg/L) | Final Lanthanoid Removal (%) | Key Influencing Factors | Mechanism | Eco-Friendly | Cost/Scalability | Reference
Y | Exiguobacterium sp. SH31 (EPS-producing bacterium) | Aqueous REE solution | NR | 0.1–1 mM | NR | NR | 30 | 8 | NR | NR | NR | NR | NR | Cell surface deformation; surface adsorption observed by TEM | Cell biomass | 1440 | 1440 | Hydroxyl, carbonyl (amide), phosphate, carbohydrate (C–O–C) groups | >35 mg/g | NR | NR | >95 | pH, initial concentration | EPS-mediated surface bioadsorption | Yes | Potential for REE recovery from e-waste | Gallardo et al. (2025)
Pr | Exiguobacterium sp. SH31 (EPS-producing bacterium) | Aqueous REE solution | NR | 0.1–1 mM | NR | NR | 30 | 8 | NR | NR | NR | NR | NR | Cells coated by adsorbed metal (TEM) | Cell biomass | 1440 | 1440 | Hydroxyl, carbonyl (amide), phosphate, carbohydrate (C–O–C) groups | >35 mg/g | NR | NR | >95 | pH, initial concentration | EPS-mediated surface bioadsorption | Yes | Potential for REE recovery from e-waste | Gallardo et al. (2025)
Nd | Exiguobacterium sp. SH31 (EPS-producing bacterium) | Aqueous REE solution | NR | 0.1–1 mM | NR | NR | 30 | 8 | NR | NR | NR | NR | NR | Metal agglomerates around cells (TEM) | Cell biomass | 1440 | 1440 | Hydroxyl, carbonyl (amide), phosphate, carbohydrate (C–O–C) groups | >35 mg/g | NR | NR | >95 | pH, initial concentration | EPS-mediated surface bioadsorption | Yes | Potential for REE recovery from e-waste | Gallardo et al. (2025)
Gd | Exiguobacterium sp. SH31 (EPS-producing bacterium) | Aqueous REE solution | NR | 0.1–1 mM | NR | NR | 30 | 8 | NR | NR | NR | NR | NR | Cell surface deformation after adsorption (TEM) | Cell biomass | 1440 | 1440 | Hydroxyl, carbonyl (amide), phosphate, carbohydrate (C–O–C) groups | >35 mg/g | NR | NR | >95 | pH, initial concentration | EPS-mediated surface bioadsorption | Yes | Potential for REE recovery from e-waste | Gallardo et al. (2025)
Tb | Exiguobacterium sp. SH31 (EPS-producing bacterium) | Aqueous REE solution | NR | 0.1–1 mM | NR | NR | 30 | 8 | NR | NR | NR | NR | NR | Cells completely enveloped by adsorbed metal (TEM) | Cell biomass | 1440 | 1440 | Hydroxyl, carbonyl (amide), phosphate, carbohydrate (C–O–C) groups | >35 mg/g | NR | NR | >95 | pH, initial concentration | EPS-mediated surface bioadsorption | Yes | Potential for REE recovery from e-waste | Gallardo et al. (2025)
Dy | Exiguobacterium sp. SH31 (EPS-producing bacterium) | Aqueous REE solution | NR | 0.1–1 mM | NR | NR | 30 | 8 | NR | NR | NR | NR | NR | Surface adsorption visible on cells (TEM) | Cell biomass | 1440 | 1440 | Hydroxyl, carbonyl (amide), phosphate, carbohydrate (C–O–C) groups | >35 mg/g | NR | NR | >95 | pH, initial concentration | EPS-mediated surface bioadsorption | Yes | Potential for REE recovery from e-waste | Gallardo et al. (2025)
La(III) | Magnetospirillum magneticum AMB-1 biomass | Aqueous solution | 10 g/L (wet); 1.6 g/L (dry) | 100 | NR | NR | 30 (culture); 60 (drying for characterization) | 6 | NR | Magnetic bacterial biomass | Brown/NR | NR | NR | Magnetite nanoparticles (~50 nm); La associated with biomass rather than magnetite | Dried magnetic biomass | 8 | 8 | Carboxyl, phosphate, amide (protein) groups | 6.0 mg/g (wet); 37.2 mg/g (dry) | NR | 45.4 | 54.6 | pH, biomass dosage, salinity, contact time | Langmuir adsorption, physisorption, surface complexation | Yes | Magnetic recovery; reusable for ≥5 cycles | Mohammadi et al. (2022)
Mixed REEs (Y, Eu, Ce, Gd, Tb, La) | HCl-pretreated freeze-dried Galdieria sulphuraria ACUF427 biomass | Sulfuric acid leachate of spent fluorescent lamp luminophores | 0.5 mg/mL (optimum) | Leachate composition: Y 287.42, Eu 20.98, Ce 2.47, Gd 1.78, Tb 0.72, La 0.39 mg/g luminophore | Freeze-dried | NR | 37 (culture) | 5.5 | NR | Freeze-dried algal biomass | Brown/Green | NR | NR | SEM showed bright REE deposits accumulated on the cell wall surface after biosorption | Freeze-dried powder | 5 | 5 | Hydroxyl, carbonyl, carboxylate, sulfhydryl, amine, amide, imine, phosphodiester | 41.61 mg/g (total REEs); Y 34.59, Ce 4.01, Eu 1.90, La 0.69, Tb 0.24, Gd 0.18 mg/g | NR | NR | NR | Biosorbent dosage, contact time, availability of binding sites | Biosorption, ion exchange, surface complexation | Yes | Low biosorbent requirement; suitable for REE recycling from waste luminophores | Iovinella et al. (2023)
La(III) | Acid-pretreated Sargassum fluitans (non-living brown seaweed) | Aqueous solution (lanthanum sulfate/chloride) | 2.5 g/L (0.1 g/40 mL) | 35 mmol/L stock (≈4860 mg/L); diluted for isotherms | Sun-dried | NR | Sun-dried | 2–5 (optimum 5) | 0.3–0.5 cm | Chopped seaweed | Brown | NR | NR | NR | Chopped biomass | 40 | 40 | Carboxyl, amino, phosphate, sulfate groups | 0.73 mmol/g (≈101.3 mg/g, LaCl₃, pH 5); 0.53 mmol/g (≈73.5 mg/g, La₂(SO₄)₃, pH 5) | NR | NR | Complete recovery after desorption with 0.24 M HCl | pH, counter-anion (Cl⁻ vs SO₄²⁻), contact time | Ion exchange (reversible), coordination to cell-wall functional groups | Yes | Abundant marine biomass; fully regenerable with acid | Palmieri et al. (2002)
Nd(III) | Monoraphidium sp. (non-living microalgae) | Acidic aqueous solution | 2.5 g/L (0.1 g/40 mL) | 10–4500 | NR | NR | 25 (culture) | 1.5 | NR | Microalgal biomass | Green | NR | NR | NR | Biomass | 120 | 120 | Amino, carboxyl, phosphate, sulfate | 1511.7 mg/g | NR | NR | NR | Biomass type, initial concentration, acidic pH | Biosorption, ion exchange | Yes | Easily cultivated microalgae with very high adsorption capacity | Palmieri et al. (2000)
Nd(III) | Bakers' yeast (Saccharomyces cerevisiae) | Acidic aqueous solution | 2.5 g/L | 10–4500 | NR | NR | 32 (culture) | 1.5 | NR | Yeast biomass | Cream | NR | NR | NR | Biomass | 120 | 120 | Protein amino, carboxyl, phosphate groups | 313.7 mg/g | NR | NR | NR | Biomass type, acidic pH | Biosorption, ion exchange | Yes | Inexpensive industrial by-product | Palmieri et al. (2000)
Nd(III) | Penicillium sp. (non-living fungal biomass) | Acidic aqueous solution | 2.5 g/L | 10–4500 | NR | NR | 32 (culture) | 1.5 | NR | Fungal biomass | White | NR | NR | NR | Biomass | 120 | 120 | Amino-containing polysaccharides | 89.1 mg/g | NR | NR | NR | Biomass type, acidic pH | Biosorption, ion exchange | Yes | Low-cost fungal biomass | Palmieri et al. (2000)
Nd(III) | Activated carbon | Acidic aqueous solution | 2.5 g/L | 10–4500 | NR | NR | 80 (drying) | 1.5 | NR | Granular carbon | Black | NR | NR | NR | Granules | 120 | 120 | Surface oxygen-containing groups | 61.7 mg/g | NR | NR | NR | Sorbent type, acidic pH | Physical adsorption | No | Commercial adsorbent; higher cost than biomass | Palmieri et al. (2000)
Nd(III) | Dried Chlorella vulgaris | Mixed leachate from Nd–Fe–B permanent magnets | 0.5 g/L (optimum batch) | 250 | Oven-dried (24 h) | NR | 55 (drying); 35 (optimum adsorption) | 5 | 250 µm | Dried microalgal powder | Green | NR | NR | NR | Powder | 30 | 90 | Hydroxyl, carbonyl, carboxyl, sulfhydryl, sulfonate, thioether, amine, secondary amine, imine, imidazole, phosphonate, phosphodiester | 157.21 mg/g | NR | ≈0.25 | 99.9 | pH, temperature, biosorbent dosage, initial concentration, Fe³⁺ competition | Biosorption, ion exchange, adsorption, microprecipitation | Yes | Low-cost microalgae; applicable in both batch and continuous systems | Kücüker et al. (2016)
Yb(III) | Dried powdered Spirulina | Synthetic Yb(III) wastewater solution | 2 g/L | 100–300 | Oven-dried | NR | 70 (343 K drying) | 5 | 75–100 µm | Fine powder | Green | NR | NR | Surface became wrinkled after adsorption (SEM) | Fine powder | 60 | 60 | Amine, carboxyl, hydroxyl, aldehyde, ketone, phosphate, sulfate | 72.46 mg/g | NR | 12.38 (from 100 mg/L at 87.62% removal) | 87.62 | pH, contact time, adsorbent dosage, temperature, initial concentration, competing REEs | Coordination bonding of Yb³⁺ with amine groups; chemical adsorption; intraparticle diffusion + surface sorption | Yes | Low-cost, reusable biomass; maintained ~71.4% adsorption after five cycles | Shu et al. (2021)
La(III) | HCl-pretreated Sargassum sp. biomass | Aqueous solution | 2 g/L (0.1 g/50 mL) | 25–1000 | Oven-dried | NR | 60 | 5.0 ± 0.5 | >0.50 mm | Chopped seaweed | Brown | NR | NR | NR | Dried biomass | 180 | 180 | Carboxyl (alginate), hydroxyl | 0.66 mmol/g (≈91.7 mg/g) | NR | NR | NR | Initial concentration, contact time | Biosorption, ion exchange (Langmuir), pseudo-second-order kinetics | Yes | Abundant, inexpensive marine biomass | Oliveira & Garcia Jr. (2009)
Nd(III) | HCl-pretreated Sargassum sp. biomass | Aqueous solution | 2 g/L | 25–1000 | Oven-dried | NR | 60 | 5.0 ± 0.5 | >0.50 mm | Chopped seaweed | Brown | NR | NR | NR | Dried biomass | 180 | 180 | Carboxyl (alginate), hydroxyl | 0.70 mmol/g (≈100.2 mg/g) | NR | NR | NR | Initial concentration, contact time | Biosorption, ion exchange (Langmuir), pseudo-second-order kinetics | Yes | Abundant, inexpensive marine biomass | Oliveira & Garcia Jr. (2009)
Eu(III) | HCl-pretreated Sargassum sp. biomass | Aqueous solution | 2 g/L | 25–1000 | Oven-dried | NR | 60 | 5.0 ± 0.5 | >0.50 mm | Chopped seaweed | Brown | NR | NR | NR | Dried biomass | 180 | 180 | Carboxyl (alginate), hydroxyl | 0.63 mmol/g (≈95.5 mg/g) | NR | NR | NR | Initial concentration, contact time | Biosorption, ion exchange (Langmuir), pseudo-second-order kinetics | Yes | Abundant, inexpensive marine biomass | Oliveira & Garcia Jr. (2009)
Gd(III) | HCl-pretreated Sargassum sp. biomass | Aqueous solution | 2 g/L | 25–1000 | Oven-dried | NR | 60 | 5.0 ± 0.5 | >0.50 mm | Chopped seaweed | Brown | NR | NR | NR | Dried biomass | 180 | 180 | Carboxyl (alginate), hydroxyl | 0.67 mmol/g (≈105.4 mg/g) | NR | NR | NR | Initial concentration, contact time | Biosorption, ion exchange (Langmuir), pseudo-second-order kinetics | Yes | Abundant, inexpensive marine biomass | Oliveira & Garcia Jr. (2009)
La(III) | HCl-pretreated Sargassum sp. biomass (fixed-bed column) | Aqueous solution | 100 g/L packed biomass | 50 | Oven-dried | NR | 50 | 5.0 ± 0.5 | 0.50–2.80 mm | Packed seaweed | Brown | NR | NR | NR | Dried biomass | 19075 | 19075 | Carboxyl (alginate), hydroxyl | 0.57 mmol/g (≈79.2 mg/g) | 800 (packing density) | NR | 93.3 (desorption recovery) | Initial concentration, flow rate, packed-bed depth | Ion exchange, fixed-bed biosorption/desorption | Yes | Reusable; concentration factor 58.8× after HCl desorption | Oliveira et al. (2012)
Nd(III) | HCl-pretreated Sargassum sp. biomass (fixed-bed column) | Aqueous solution | 100 g/L packed biomass | 50 | Oven-dried | NR | 50 | 5.0 ± 0.5 | 0.50–2.80 mm | Packed seaweed | Brown | NR | NR | NR | Dried biomass | 23475 | 23475 | Carboxyl (alginate), hydroxyl | 0.55 mmol/g (≈79.2 mg/g) | 800 (packing density) | NR | 100 (desorption recovery) | Initial concentration, flow rate, packed-bed depth | Ion exchange, fixed-bed biosorption/desorption | Yes | Reusable; concentration factor 54.9× after HCl desorption | Oliveira et al. (2012)
Sm(III) | HCl-pretreated Sargassum sp. biomass | Synthetic aqueous solution | 2 g/L | 82 (kinetics); 0–1500 (isotherm) | Oven-dried | NR | 50 | 5.0 ± 0.1 | >0.50 mm | Ground seaweed | Brown | NR | NR | NR | Dried biomass | 30–40 | 180 (isotherm equilibrium) | Carboxyl (alginate), sulfate/sulfonate (fucoidan), hydroxyl | 0.65 mmol/g (≈97.7 mg/g) | NR | NR | NR | pH, contact time, initial concentration | Electrostatic attraction + ion exchange (carboxyl groups), contribution from sulfate groups | Yes | Natural, regenerable biosorbent | Oliveira et al. (2011)
Pr(III) | HCl-pretreated Sargassum sp. biomass | Synthetic aqueous solution | 2 g/L | 99 (kinetics); 0–1500 (isotherm) | Oven-dried | NR | 50 | 5.0 ± 0.1 | >0.50 mm | Ground seaweed | Brown | NR | NR | NR | Dried biomass | 30–40 | 180 (isotherm equilibrium) | Carboxyl (alginate), sulfate/sulfonate (fucoidan), hydroxyl | 0.71 mmol/g (≈100.0 mg/g) | NR | NR | NR | pH, contact time, initial concentration | Electrostatic attraction + ion exchange (carboxyl groups), contribution from sulfate groups | Yes | Natural, regenerable biosorbent | Oliveira et al. (2011)
La(III) | Lyophilized Pseudomonas sp. MTCC 3087 biomass | Aqueous solution | 0.5 g/L (50 mg/100 mL) | 0–1000 | Lyophilized | NR | 30 (culture) | 5 | NR | Lyophilized bacterial biomass | Pale yellow/NR | NR | NR | TEM showed electron-dense deposits throughout cells; XRD confirmed crystalline LaPO₄; EDX indicated ion exchange with K and Ca | Powder | 180 | 180 | Carboxyl, phosphate, hydroxyl, amino groups | 950 mg/g (experimental equilibrium loading); 1923 mg/g (Langmuir qmax) | NR | ≈350 mg/L | NR | pH, initial concentration, binding-site affinity | Ion exchange, complexation, microprecipitation (LaPO₄) | Yes | Recovered 98% using CaCO₃; reusable biosorbent | Kazy et al. (2006)
Eu(III) | Fresh Chlorella vulgaris | 0.5% NaCl aqueous solution | 5 g/L (0.1 g in 20 mL) | ≈0.015 (1 × 10⁻⁶ M) | Fresh living biomass | NR | 30 (culture) | 2–9 (optimum adsorption at pH 3; kinetics at pH 4–6) | NR | Unicellular microalgal biomass | Green | NR | NR | NR | Wet biomass | 3 (maximum adsorption reached) | 3 | Cellulose hydroxyl groups; minor cell-wall functional groups; exudates released by algae | NR (distribution coefficient study; maximum log Kd ≈ 4.0) | NR | NR | >75% (maximum adsorption within 3 min at pH 4–6) | pH, contact time, algal exudates | Surface adsorption on cellulose hydroxyl groups, weak inner-/outer-sphere coordination, exudate chelation | Yes | Naturally occurring microalga; low-cost biomass | Ozaki et al. (2003)
Cm(III) | Fresh Chlorella vulgaris | 0.5% NaCl aqueous solution | 5 g/L (0.1 g in 20 mL) | ≈0.0024 (1 × 10⁻⁸ M) | Fresh living biomass | NR | 30 (culture) | 2–9 (optimum adsorption at pH 3; kinetics at pH 4–6) | NR | Unicellular microalgal biomass | Green | NR | NR | NR | Wet biomass | 3 (maximum adsorption reached) | 3 | Cellulose hydroxyl groups; algal exudates | NR (distribution coefficient study; maximum log Kd ≈ 4.0) | NR | NR | >75% (maximum adsorption within 3 min at pH 4–6) | pH, contact time, algal exudates | Surface adsorption followed by chelation with exudates | Yes | Naturally occurring microalga; low-cost biomass | Ozaki et al. (2003)
La(III) | Sericin/Alginate/Poly(vinyl alcohol) (SAPVA) particles | Aqueous solution | 10 g/L | 6.67–1487 mg/L (0.048–10.727 mmol/L) | NR | 1.0 bar (sericin extraction) | 313°C drying; 373°C thermal crosslinking | 5.0 ± 0.5 | Spherical beads (size NR) | Homogeneous, low surface roughness | NR | 0.054 | 9.95 | Homogeneous spherical particles with low surface roughness | Beads | 1440 | 1440 | Hydroxyl, amino, nitrogen-containing and hydrogen functional groups | 0.644 mmol/g (≈89.4 mg/g) | NR | NR | 87.29 | Temperature, pH, initial concentration, ion competition | Ion exchange (2La³⁺ ↔ 3Ca²⁺), physical adsorption, monolayer adsorption | Yes | Produced from silk-industry waste and alginate; reusable for five cycles | da Costa et al. (2021)
Mixed REEs (Y, La, Ce, Pr, Nd, Gd, Dy) | Living Gracilaria sp. (red seaweed) | Acid mine drainage (AMD) | 9 g/L (FW) | 0.296 mg/L (ΣREEs) | 88 | NR | NR | 3.2 | NR | NR | Red | NR | NR | Compact surface before exposure; heterogeneous crystal-like deposits and protruding cell wall after exposure | NR | 1440 | 1440 | Sulphonate, carboxyl, alkyne groups; sulphated polysaccharides (agar/carrageenan) | BCF up to 1470; biomass concentration 100–249 mg/kg ΣREEs | NR | ≈0.074 mg/L (ΣREEs, estimated from 75% removal) | 75 | Seaweed dosage, pH, Fe removal, exposure time | Bioaccumulation, complexation/ion exchange with sulphated polysaccharides | Yes | Easily integrated into passive AMD wetlands; low-cost, sustainable recovery | Viana et al. (2024)
Mixed REEs (Y, La, Ce, Pr, Nd, Gd, Dy) | Living Ulva sp. (green seaweed) | Acid mine drainage (AMD) | 9 g/L (FW) | 0.296 mg/L (ΣREEs) | 83 | NR | NR | 3.2 | NR | NR | Green | NR | NR | NR | NR | 1440 | 1440 | Polysaccharide-associated hydroxyl/carboxyl groups | BCF 145–331 | NR | ≈0.166 mg/L (ΣREEs, estimated from 44% removal) | 44 | Seaweed dosage, pH, exposure time | Bioaccumulation | Yes | Suitable for passive AMD treatment systems | Viana et al. (2024)
Mixed REEs (Y, La, Ce, Nd) | Dried Fucus sp. (brown seaweed) | Acid mine drainage (AMD) | 9 g/L (equivalent FW) | 0.296 mg/L (ΣREEs) | NR | NR | 30°C (oven drying, 24 h) | 3.2 | <200 µm | Ground biomass | Brown | NR | NR | NR | Powder | 360 | 360 | Alginates and fucoidan (sulphated polysaccharides) | NR | NR | ≈0.178 mg/L (estimated from ~40% removal) | ≈40 | Contact time, seaweed type | Biosorption | Yes | Minimal biomass processing; environmentally friendly | Viana et al. (2024)
La | Ca-loaded Sargassum polycystum biomass | Synthetic nitrate solution | 2 g/L | 97.3–500.5 | NR | NR | 50–55 | 5 | >0.5 mm | Ground biomass | Brown | NR | NR | NR | Powder | 30 | 1440 | Carboxyl (alginate; especially guluronic acid) | 1.0 mmol/g (138.9 mg/g) | NR | NR | NR | pH, metal concentration | Ion exchange (Ca²⁺ exchange) | Yes | Naturally abundant, low-cost biomass | Diniz & Volesky (2005)
Eu | Ca-loaded Sargassum polycystum biomass | Synthetic nitrate solution | 2 g/L | 106.6–547.7 | NR | NR | 50–55 | 5 | >0.5 mm | Ground biomass | Brown | NR | NR | NR | Powder | 30 | 1440 | Carboxyl (alginate; especially guluronic acid) | 1.0 mmol/g (152.0 mg/g) | NR | NR | NR | pH, metal concentration | Ion exchange (Ca²⁺ exchange) | Yes | Naturally abundant, low-cost biomass | Diniz & Volesky (2005)
Yb | Ca-loaded Sargassum polycystum biomass | Synthetic nitrate solution | 2 g/L | 121.1–622.8 | NR | NR | 50–55 | 5 | >0.5 mm | Ground biomass | Brown | NR | NR | NR | Powder | 30 | 1440 | Carboxyl (alginate; especially guluronic acid) | 0.9 mmol/g (155.3 mg/g) | NR | NR | NR | pH, metal concentration | Ion exchange (Ca²⁺ exchange) | Yes | Naturally abundant, low-cost biomass | Diniz & Volesky (2005)
Mixed REEs (La–Lu, except Pm; plus Sc, Y) | Immobilized Roseobacter sp. AzwK-3b | Synthetic mixed REE solution | 0.1 mg biomass/mL solution | 2 mg/L each lanthanoid | Wet biomass | 120°C, 15 min (media sterilization) | 37 | 6.0 (adsorption); desorption at pH 6.0–1.5 | 0.8 µm cells | Bacterial cells immobilized on 0.2 µm filter | NR | NR | NR | NR | Immobilized biomass | NR | NR | Carboxyl, phosphate, polysaccharide and lipid-associated groups | ≈0.5–0.7 µg adsorbed per element (Fig. 1) | NR | NR | NR | Solution pH, pre-protonation, lanthanide basicity | pH-dependent biosorption/desorption | Yes | Environmentally benign; multi-stage recovery | Bonificio & Clarke (2016)
La | Immobilized Galdieria sulphuraria (Ca-alginate beads, GS-BDs) | Synthetic acidic REE mining wastewater | 30 mL beads / 70 mL wastewater | 40–160 | NR | NR | 45 | 2.5 | 1.5–6 mm beads | Hydrogel beads | Orange-red | NR | NR | NR | Spherical beads | 8 | 5 days | –COO⁻, –OH | 115.6 mg/g | NR | 0.84–11.3 | 97.9 | pH, NH₄⁺ concentration, bead size | Physical adsorption + Ca²⁺ ion exchange | Yes | Regenerable; REE recovery by sodium citrate | Sun et al. (2022)
Y | Immobilized Galdieria sulphuraria (Ca-alginate beads, GS-BDs) | Synthetic acidic REE mining wastewater | 30 mL beads / 70 mL wastewater | 40–160 | NR | NR | 45 | 2.5 | 1.5–6 mm beads | Hydrogel beads | Orange-red | NR | NR | NR | Spherical beads | 8 | 5 days | –COO⁻, –OH | 117.1 mg/g | NR | 5.44–14.6 | 96.6 | pH, NH₄⁺ concentration, bead size | Physical adsorption + Ca²⁺ ion exchange | Yes | Regenerable; REE recovery by sodium citrate | Sun et al. (2022)
Sm | Immobilized Galdieria sulphuraria (Ca-alginate beads, GS-BDs) | Synthetic acidic REE mining wastewater | 30 mL beads / 70 mL wastewater | 40–160 | NR | NR | 45 | 2.5 | 1.5–6 mm beads | Hydrogel beads | Orange-red | NR | NR | NR | Spherical beads | 8 | 5 days | –COO⁻, –OH | 115.5 mg/g | NR | 1.76–7.16 | 99.1 | pH, NH₄⁺ concentration, bead size | Physical adsorption + Ca²⁺ ion exchange | Yes | Regenerable; REE recovery by sodium citrate | Sun et al. (2022)
La | Mild hydrothermally treated brewer's spent grain (ABSG) | Synthetic aqueous solution | 1 g/L | 100–1000 | 4.3 | NR | 150 (16 h) | 5.7 | <315 μm | Powder | Dark brown | 0.78 | NR | Rough porous surface | Powder | 60 | 60 | Carboxyl, hydroxyl, lactonic, amide, amino (N-containing), C–O/C=O groups | 37.4 mg/g | NR | NR | NR | pH, hydrothermal treatment temperature/time, initial concentration | Chemisorption; ion exchange/coordination through O- and N-containing functional groups | Yes | Low-cost brewer's spent grain; no chemical activation required | Su et al. (2020)
Eu | Mild hydrothermally treated brewer's spent grain (ABSG) | Synthetic aqueous solution | 1 g/L | 100–1000 | 4.3 | NR | 150 (16 h) | 5.7 | <315 μm | Powder | Dark brown | 0.78 | NR | Rough porous surface | Powder | 60 | 60 | Carboxyl, hydroxyl, lactonic, amide, amino (N-containing), C–O/C=O groups | 68.3 mg/g | NR | NR | NR | pH, hydrothermal treatment temperature/time, initial concentration | Chemisorption; ion exchange/coordination through O- and N-containing functional groups | Yes | Low-cost brewer's spent grain; no chemical activation required | Su et al. (2020)
Yb | Mild hydrothermally treated brewer's spent grain (ABSG) | Synthetic aqueous solution | 1 g/L | 100–1000 | 4.3 | NR | 150 (16 h) | 5.7 | <315 μm | Powder | Dark brown | 0.78 | NR | Rough porous surface | Powder | 60 | 60 | Carboxyl, hydroxyl, lactonic, amide, amino (N-containing), C–O/C=O groups | 46.0 mg/g | NR | NR | NR | pH, hydrothermal treatment temperature/time, initial concentration | Chemisorption; ion exchange/coordination through O- and N-containing functional groups | Yes | Low-cost brewer's spent grain; no chemical activation required | Su et al. (2020)
La | Ca-loaded Sargassum hemiphyllum (brown algae) | Aqueous solution | 2 g/L | 13.9–556 mg/L | NR | NR | 50–55 (drying) | 4 | 0.5–1.0 mm | Wrinkled | Brown | NR | NR | Extensive folded surface; little morphological change after adsorption | Ground biomass | NR | 1440 | Alginate/carboxyl groups | 0.700 mmol/g (≈97.3 mg/g) | NR | NR | 91.4% (at low concentration) | pH, initial concentration, Ca-loading | Ion exchange (Ca²⁺ ↔ La³⁺) | Yes | Abundant marine biomass | Kano N. (2013).
Eu | Ca-loaded Sargassum hemiphyllum (brown algae) | Aqueous solution | 2 g/L | 15.2–608 mg/L | NR | NR | 50–55 | 4 | 0.5–1.0 mm | Wrinkled | Brown | NR | NR | Extensive folded surface | Ground biomass | NR | 1440 | Alginate/carboxyl groups | 0.781 mmol/g (≈119.2 mg/g) | NR | NR | 94.3% (at low concentration) | pH, initial concentration | Ion exchange | Yes | Abundant marine biomass | Kano (2013).
Yb | Ca-loaded Sargassum hemiphyllum (brown algae) | Aqueous solution | 2 g/L | 17.3–691 mg/L | NR | NR | 50–55 | 4 | 0.5–1.0 mm | Wrinkled | Brown | NR | NR | Extensive folded surface | Ground biomass | NR | 1440 | Alginate/carboxyl groups | 0.769 mmol/g (≈133.3 mg/g) | NR | NR | 88.9% (at low concentration) | pH, initial concentration | Ion exchange | Yes | Abundant marine biomass | Kano (2013).
La | Ca-loaded Schizymenia dubyi (red algae) | Aqueous solution | 2 g/L | 13.9–556 mg/L | NR | NR | 50–55 | 4 | 0.5–1.0 mm | Relatively flat | Red | NR | NR | Flat surface; morphology changed after adsorption | Ground biomass | NR | 1440 | Alginate/carboxyl groups | 0.651 mmol/g (≈90.6 mg/g) | NR | NR | 78.7% (at low concentration) | pH, initial concentration | Predominantly ion exchange | Yes | Marine biomass | Kano (2013).
Eu | Ca-loaded Schizymenia dubyi (red algae) | Aqueous solution | 2 g/L | 15.2–608 mg/L | NR | NR | 50–55 | 4 | 0.5–1.0 mm | Relatively flat | Red | NR | NR | Flat surface; morphology changed after adsorption | Ground biomass | NR | 1440 | Alginate/carboxyl groups | 0.980 mmol/g (≈149.6 mg/g) | NR | NR | 66.2% (at low concentration) | pH, initial concentration | Predominantly ion exchange | Yes | Marine biomass | Kano (2013).
Yb | Ca-loaded Schizymenia dubyi (red algae) | Aqueous solution | 2 g/L | 17.3–691 mg/L | NR | NR | 50–55 | 4 | 0.5–1.0 mm | Relatively flat | Red | NR | NR | Flat surface; morphology changed after adsorption | Ground biomass | NR | 1440 | Alginate/carboxyl groups | 0.926 mmol/g (≈160.5 mg/g) | NR | NR | 68.2% (at low concentration) | pH, initial concentration | Predominantly ion exchange | Yes | Marine biomass | Kano (2013).
La | Ca-loaded Ulva pertusa (green algae) | Aqueous solution | 2 g/L | 13.9–556 mg/L | NR | NR | 50–55 | 4 | 0.5–1.0 mm | Folded/lamellar | Green | NR | NR | Extensive folded surface; little morphological change after adsorption | Ground biomass | NR | 1440 | Alginate/carboxyl groups | 0.930 mmol/g (≈129.2 mg/g) | NR | NR | 98.5% (at low concentration) | pH, initial concentration; highest affinity for La | Ion exchange (Ca²⁺ ↔ La³⁺) | Yes | Marine biomass | Kano (2013).
Yb | Ca-loaded Ulva pertusa (green algae) | Aqueous solution | 2 g/L | 17.3–691 mg/L | NR | NR | 50–55 | 4 | 0.5–1.0 mm | Folded/lamellar | Green | NR | NR | Extensive folded surface; little morphological change after adsorption | Ground biomass | NR | 1440 | Alginate/carboxyl groups | 0.719 mmol/g (≈124.6 mg/g) | NR | NR | 70.3% (at low concentration) | pH, initial concentration | Ion exchange | Yes | Marine biomass | Kano (2013).
Mixed REEs (La–Lu) | Ground Buccinum tenuissimum shell biomass (aragonite phase) | Aqueous solution | 2 g/L | 0.01–0.50 mg/L each | NR | NR | NR | 5 | <500 µm | Ground shell | White | 3.31 (BET); 5.35 (Langmuir) | NR | Irregular particles | Powder | 30 | 30 | Protein (conchiolin), chitin | High removal (figure only) | NR | NR | ~High (>90% at 100 µg/L) | Crystal phase, competing ions | Surface complexation + ion exchange | Yes | Waste shell; low-cost | Kano (2013).
La, Ce, Nd, Gd, Dy, Er, Yb, Lu | Bacillus subtilis (living biomass) | Acidified Milli-Q water | 5 g/L | 15 µmol/L each (La 2.08, Ce 2.11, Nd 2.16, Gd 2.36, Dy 2.44, Er 2.50, Yb 2.60, Lu 2.62 mg/L) | NR | 121°C sterilization only | NR | 2.5 | NR | Bacterial biomass | Cream | NR | NR | NR | Wet biomass | 120 | 120 | Carboxyl, phosphate, hydroxyl/amine groups; lipoteichoic acid contributes to binding | NR | NR | NR | La 11%, Ce 16%, Nd 18%, Gd 21%, Dy 14%, Er 24%, Yb 58%, Lu 74% | pH, REE/biomass ratio, biomass loading, contact time | Biosorption via carboxyl and phosphate groups; HREE preferentially bind phosphate sites with higher coordination number | Yes | Excellent (cheap microbial biomass) | Breuker et al. (2020)
La, Ce, Nd, Gd, Dy, Er, Yb, Lu | Leisingera methylohalidivorans | Acidified Milli-Q water | 5 g/L | 15 µmol/L each | NR | NR | NR | 2.5 | NR | Bacterial biomass | Cream | NR | NR | NR | Wet biomass | 120 | 120 | Cell-wall carboxyl and phosphate groups | NR | NR | NR | La 51%, Ce 61%, Nd 66%, Gd 67%, Dy 62%, Er 62%, Yb 81%, Lu 87% | Biomass loading; REE atomic number | Surface complexation/biosorption | Yes | Good | Breuker et al. (2020).
La, Ce, Nd, Gd, Dy, Er, Yb, Lu | Phaeobacter inhibens | Acidified Milli-Q water | 5 g/L | 15 µmol/L each | NR | NR | NR | 2.5 | NR | Bacterial biomass | Cream | NR | NR | NR | Wet biomass | 120 | 120 | Cell-wall carboxyl and phosphate groups | NR | NR | NR | La 26%, Ce 35%, Nd 40%, Gd 42%, Dy 37%, Er 43%, Yb 69%, Lu 80% | Biomass loading; REE species | Surface complexation | Yes | Good | Breuker et al. (2020).
La, Ce, Nd, Gd, Dy, Er, Yb, Lu | Pichia sp. (living biomass) | Acidified Milli-Q water | 2 g/L | 15 µmol/L each | NR | Immobilized biomass prepared using agarose sterilized at 121°C | NR | 2.5 | NR | Yeast biomass | Cream | NR | NR | NR | Immobilized in 1.5% agarose | 1440 | 1440 | Cell-wall polysaccharides, carboxyl groups | NR | NR | NR | Strong preference for Ce, Nd, Gd and Dy (~55–75% recovery after 24 h) | pH, biomass loading, immobilization, contact time | Biosorption by surface functional groups; selective recovery of middle REEs | Yes | Good; recoverable by ash after biosorption | Breuker et al. (2020).
Gd | Pichia sp. | Municipal wastewater (pre- and post-clarification) | NR | 0.6 µg/L (3.8–3.9 nmol/L) | NR | NR | NR | 2.5 (after acidification) | NR | Yeast biomass | Cream | NR | NR | NR | NR | NR | NR | Cell-wall functional groups | NR | NR | NR | ~75% Gd removal after acidification | Acidification, biomass loading, wastewater composition | Biosorption | Yes | Promising for wastewater polishing | Breuker et al. (2020).
La | Ca-loaded Sargassum polycystum biomass | Aqueous nitrate solution | 2 g/L | 97.3–500.8 | NR | NR | Drying 50–55 | 3, 4, 5 | >0.5 mm | NR | Brown | NR | NR | NR | Ground dried biomass | 1440 | 1440 | Carboxyl groups (alginate; guluronic acid) | 1.0 mmol/g (≈138.9 mg/g) | NR | NR | NR | pH, metal concentration, competition with H⁺, multi-metal competition | Ca²⁺ ion exchange | Yes | High (natural seaweed) | Diniz & Volesky, 2005
Eu | Ca-loaded Sargassum polycystum biomass | Aqueous nitrate solution | 2 g/L | 106.5–548.2 | NR | NR | Drying 50–55 | 3, 4, 5 | >0.5 mm | NR | Brown | NR | NR | NR | Ground dried biomass | 1440 | 1440 | Carboxyl groups (alginate; guluronic acid) | 1.0 mmol/g (≈152.0 mg/g) | NR | NR | NR | pH, metal concentration, competition with H⁺, multi-metal competition | Ca²⁺ ion exchange | Yes | High (natural seaweed) | Diniz & Volesky, 2005
Yb | Ca-loaded Sargassum polycystum biomass | Aqueous nitrate solution | 2 g/L | 121.2–623.0 | NR | NR | Drying 50–55 | 3, 4, 5 | >0.5 mm | NR | Brown | NR | NR | NR | Ground dried biomass | 1440 | 1440 | Carboxyl groups (alginate; guluronic acid) | 0.9 mmol/g (≈155.7 mg/g) | NR | NR | NR | pH, metal concentration, competition with H⁺, multi-metal competition | Ca²⁺ ion exchange | Yes | High (natural seaweed) | Diniz & Volesky, 2005
La | Saccharomyces cerevisiae (Wild type) | Aqueous La(NO₃)₃ solution | 0.625–2.0 g/L | 100–400 | NR | NR | 65 (drying at 338 K) | 4 | NR | Dried yeast biomass | Beige | NR | NR | NR | Dried biomass | 20 | 60 | Carboxylic, amino and phosphoric groups | 40 ± 10 mg/g | NR | 68–320 | 17–51% | pH, strain type, negative surface charge concentration | Ion exchange / surface complexation | Yes | Excellent (industrial waste yeast) | Di Caprio et al. (2016).
La | Saccharomyces cerevisiae (Wild type) | Aqueous La(NO₃)₃ solution | 0.625–2.0 g/L | 100–400 | NR | NR | 65 | 6 | NR | Dried yeast biomass | Beige | NR | NR | NR | Dried biomass | 20 | 60 | Carboxylic, amino and phosphoric groups | 67 ± 6 mg/g | NR | 47–279 | 32–64% | pH, strain type | Ion exchange / surface complexation | Yes | Excellent | Di Caprio et al. (2016).
La | Saccharomyces cerevisiae rim20Δ mutant | Aqueous La(NO₃)₃ solution | 0.625–2.0 g/L | 100–400 | NR | NR | 65 | 4 | NR | Dried yeast biomass | Beige | NR | NR | NR | Dried biomass | 20 | 60 | Carboxylic, amino and phosphoric groups; increased mannosylphosphate content | 70 ± 10 mg/g | NR | 30–266 | 36–71% | pH, mutant strain, higher negative surface charge | Ion exchange / surface complexation | Yes | Excellent | Di Caprio et al. (2016).
La | Saccharomyces cerevisiae rim20Δ mutant | Aqueous La(NO₃)₃ solution | 0.625–2.0 g/L | 100–400 | NR | NR | 65 | 6 | NR | Dried yeast biomass | Beige | NR | NR | NR | Dried biomass | 20 | 60 | Carboxylic, amino and phosphoric groups; increased mannosylphosphate content | 80 ± 10 mg/g | NR | 28–237 | 40–87% | pH, mutant strain, highest concentration of negatively charged sites (0.0024 mol/g) | Ion exchange / surface complexation | Yes | Excellent | Di Caprio et al. (2016).
Ce | Prawn carapace (PC) | Aqueous Ce(III) chloride solution | 2.5 g/L (0.25 g in 100 mL) | 300 | NR | NR | 60 (24 h drying) | 6 | 425–600 µm | Ground biowaste | NR | NR | NR | NR | Dried powder | 360 | 360 | NR | 1000 mg/g (Langmuir qmax) | NR | NR | NR | pH, initial Ce concentration, biomass dosage, contact time | Biosorption (Freundlich isotherm; heterogeneous adsorption) | Yes | High (waste seafood biomass) | Jaya Sre Varshini & Das (2014)
Ce | Corn style (CS) | Aqueous Ce(III) chloride solution | 2.5 g/L (0.25 g in 100 mL) | 250 | NR | NR | 60 (24 h drying) | 6 | 425–600 µm | Ground plant biomass | NR | NR | NR | NR | Dried powder | 240 | 240 | NR | 250 mg/g (Langmuir qmax) | NR | NR | NR | pH, initial Ce concentration, biomass dosage, contact time | Biosorption (Langmuir monolayer adsorption) | Yes | High (agricultural waste) | Jaya Sre Varshini & Das (2014)
La | Turbinaria conoides (brown marine alga) | Aqueous solution | 2 g/L | 99–1005 | NR | NR | Sun-dried | 4.9 ± 0.2 | 0.75 mm | NR | Brown | NR | NR | Surface protuberances; ion-exchange confirmed by SEM/EDX | Ground biomass | 50 | 360 | Carboxyl groups (alginate) | 154.7 mg/g | NR | ~700 | ~90 | pH, ionic radius, contact time | Ion exchange | Yes | High (abundant seaweed; reusable ≥3 cycles) | Vijayaraghavan et al., 2010
Ce | Turbinaria conoides (brown marine alga) | Aqueous solution | 2 g/L | 99–1005 | NR | NR | Sun-dried | 4.9 ± 0.2 | 0.75 mm | NR | Brown | NR | NR | Surface protuberances; ion-exchange confirmed by SEM/EDX | Ground biomass | 50 | 360 | Carboxyl groups (alginate) | 152.8 mg/g | NR | ~700 | ~89 | pH, ionic radius, contact time | Ion exchange | Yes | High (abundant seaweed; reusable ≥3 cycles) | Vijayaraghavan et al., 2010
Eu | Turbinaria conoides (brown marine alga) | Aqueous solution | 2 g/L | 99–1005 | NR | NR | Sun-dried | 4.9 ± 0.2 | 0.75 mm | NR | Brown | NR | NR | Surface protuberances; ion-exchange confirmed by SEM/EDX | Ground biomass | 50 | 360 | Carboxyl groups (alginate) | 138.2 mg/g | NR | ~700 | ~87 | pH, ionic radius, contact time | Ion exchange | Yes | High (abundant seaweed; reusable ≥3 cycles) | Vijayaraghavan et al., 2010
Yb | Turbinaria conoides (brown marine alga) | Aqueous solution | 2 g/L | 99–1005 | NR | NR | Sun-dried | 4.9 ± 0.2 | 0.75 mm | NR | Brown | NR | NR | Surface protuberances; ion-exchange confirmed by SEM/EDX | Ground biomass | 50 | 360 | Carboxyl groups (alginate) | 121.2 mg/g | NR | ~700 | ~82 | pH, ionic radius, contact time | Ion exchange | Yes | High (abundant seaweed; reusable ≥3 cycles) | Vijayaraghavan et al., 2010
La(III) | Turbinaria conoides (brown marine alga) | Deionized water (quaternary lanthanide solution) | 2 g/L (100 mg biomass/50 mL) | 97.2 mg/L (0.7 mmol/L) | NR | NR | 60 (oven dried) | 5 | 0.75 mm | Ground dried seaweed | Brown | NR | NR | SEM: rough surface with protuberances before adsorption; flattened after adsorption; EDX showed disappearance of Na, K and Mg peaks after biosorption | Dried powder | 180 | 180 | Carboxyl, sulfonate, amine, hydroxyl groups | 1.11 mmol/g (≈154.2 mg/g) | NR | NR | NR | pH, competitive adsorption, ionic competition, co-existing lanthanides | Competitive ion exchange between La³⁺ and native Na⁺, K⁺, Mg²⁺, Ca²⁺ on algal cell wall | Yes | High (natural marine biomass; reusable for ≥3 cycles) | Vijayaraghavan et al. (2011)
Ce(III) | Turbinaria conoides (brown marine alga) | Deionized water (quaternary lanthanide solution) | 2 g/L | 98.1 mg/L (0.7 mmol/L) | NR | NR | 60 | 5 | 0.75 mm | Ground dried seaweed | Brown | NR | NR | Same as above | Dried powder | 180 | 180 | Carboxyl, sulfonate, amine, hydroxyl groups | 1.09 mmol/g (≈152.8 mg/g) | NR | NR | NR | Competitive adsorption; pH | Competitive ion exchange | Yes | High | Vijayaraghavan et al. (2011)
Eu(III) | Turbinaria conoides (brown marine alga) | Deionized water (quaternary lanthanide solution) | 2 g/L | 106.3 mg/L (0.7 mmol/L) | NR | NR | 60 | 5 | 0.75 mm | Ground dried seaweed | Brown | NR | NR | Same as above | Dried powder | 180 | 180 | Carboxyl, sulfonate, amine, hydroxyl groups | 0.91 mmol/g (≈138.0 mg/g) | NR | NR | NR | Highest affinity among four REEs; pH; competition | Competitive ion exchange | Yes | High | Vijayaraghavan et al. (2011)
Yb(III) | Turbinaria conoides (brown marine alga) | Deionized water (quaternary lanthanide solution) | 2 g/L | 121.1 mg/L (0.7 mmol/L) | NR | NR | 60 | 5 | 0.75 mm | Ground dried seaweed | Brown | NR | NR | Same as above | Dried powder | 180 | 180 | Carboxyl, sulfonate, amine, hydroxyl groups | 0.70 mmol/g (≈121.2 mg/g) | NR | NR | NR | Lowest affinity due to competitive adsorption | Competitive ion exchange | Yes | High | Vijayaraghavan et al. (2011)
Nd | Physcomitrella patens (moss, lyophilized biomass) | Ultrapure water | 5–20 g/L (10–40 mg in 2 mL) | 1442 (10 mM Nd³⁺) | NR | Lyophilized | NR | 5.2 | Mortar-ground | Lyophilized biomass | Green | NR | NR | NR | Powder | 90 | 180 | Hydroxyl groups, carboxyl groups | 0.74 mmol/g (≈106.5 mg/g) | NR | NR | NR | Biomass species, contact time, proton exchange capacity, pH | Proton exchange (dominant), electrostatic interaction and complexation | Yes | High | Heilmann et al. (2015)
Nd | Calothrix brevissima (cyanobacterium, lyophilized biomass) | Ultrapure water | 5–20 g/L | 1442 | NR | Lyophilized | NR | 5.2 | Mortar-ground | Lyophilized biomass | Blue-green | NR | NR | NR | Powder | 180 | 180 | NR | 0.48 mmol/g (≈69.2 mg/g) | NR | NR | NR | Biomass species | Biosorption | Yes | High | Heilmann et al. (2015)
Nd | Tetraselmis chuii (microalga, lyophilized biomass) | Ultrapure water | 5–20 g/L | 1442 | NR | Lyophilized | NR | 5.2 | Mortar-ground | Lyophilized biomass | Green | NR | NR | NR | Powder | 180 | 180 | NR | 0.36 mmol/g (≈52.1 mg/g) | NR | NR | NR | Biomass species | Biosorption | Yes | High | Heilmann et al. (2015)
Nd | Euglena mutabilis (microalga, lyophilized biomass) | Ultrapure water | 5–20 g/L | 1442 | NR | Lyophilized | NR | 5.2 | Mortar-ground | Lyophilized biomass | Green | NR | NR | NR | Powder | 180 | 180 | NR | 0.35 mmol/g (≈50.5 mg/g) | NR | NR | NR | Biomass species | Biosorption | Yes | High | Heilmann et al. (2015)
Nd | Lyngbya taylorii (cyanobacterium, lyophilized biomass) | Ultrapure water | 5–20 g/L | 1442 | NR | Lyophilized | NR | 5.2 | Mortar-ground | Lyophilized biomass | Blue-green | NR | NR | NR | Powder | 180 | 180 | NR | 0.32 mmol/g (≈46.2 mg/g) | NR | NR | NR | Biomass species | Biosorption | Yes | High | Heilmann et al. (2015)
Nd | Chlamydomonas reinhardtii (green microalga, lyophilized biomass) | Ultrapure water | 5–20 g/L | 1442 | NR | Lyophilized | NR | 5.2 | Mortar-ground | Lyophilized biomass | Green | NR | NR | NR | Powder | 30 | 30 | Hydroxyl groups, carboxyl groups | 0.26 mmol/g (≈37.5 mg/g) | NR | NR | NR | Contact time, proton exchange capacity | Proton exchange | Yes | High | Heilmann et al. (2015)
Neodymium (Nd) | Chlorella vulgaris (oven-dried microalgae biomass) | Real Nd–Fe–B hard disk drive magnet leachate (aqueous solution) | 0.5 g/L | 50–250 (optimum reported at 250) | NR | NR | 90 (biomass drying); magnet roasting: 950 | 5 (optimum) | 250 µm | NR | Green microalgae (dried) | NR | NR | NR | Dried biomass powder | 30 (equilibrium reached) | 90 | Carboxyl groups | 188.68 mg/g | NR | ≈92.6 (250 mg/L initial, q = 157.4 mg/g, 0.5 g/L dosage) | 62.96 | pH, temperature, biosorbent dosage, initial Nd concentration | Monolayer biosorption (Langmuir); pseudo-second-order kinetics; adsorption mainly via carboxyl groups on cell wall | Yes | Yes (microalgal biosorbent) | Kucuker et al. (2017)
Lanthanum (La) | Bacillus subtilis immobilized in calcium alginate gel | Synthetic aqueous La(III) chloride solution | 55 g/L (1.10 g in 20 mL) | 15–500 | NR | NR | 30 (biosorption) | NR | NR | Calcium alginate gel beads | NR | NR | NR | NR | Alginate-immobilized biomass beads | 60 | 60 | Carboxyl and phosphate groups | 3.62 mg/g (Langmuir Qm, single system) | NR | NR | NR | Initial La concentration; immobilization; mono/binary system | Predominantly physical adsorption; Langmuir monolayer adsorption | Yes | Yes | Coimbra et al. (2019)
Samarium (Sm) | Bacillus subtilis immobilized in calcium alginate gel | Synthetic aqueous Sm(III) chloride solution | 55 g/L (1.10 g in 20 mL) | 15–500 | NR | NR | 30 (biosorption) | NR | NR | Calcium alginate gel beads | NR | NR | NR | NR | Alginate-immobilized biomass beads | 60 | 60 | Carboxyl and phosphate groups | 4.22 mg/g (Langmuir Qm, single system) | NR | NR | NR | Initial Sm concentration; immobilization; mono/binary system | Predominantly physical adsorption; Langmuir monolayer adsorption | Yes | Yes | Coimbra et al. (2019)
Nd | Euglena gracilis (living cells) | Aqueous Nd³⁺ solution | NR | 50 | Lyophilized | NR | Room temperature cultivation | NR | <10 µm | Single-cell microalgae | Green | NR | NR | Nd concentrated in surface cystic spores | Freeze-dried cells | 30 | 30 | Cell surface receptor sites and metal-carrying ligands | Nd/K ratio = 0.018 | NR | NR | NR | Cell metabolic activity, immobilization status | Bioaccumulation through cell surface receptors and intracellular uptake | Yes | Moderate | Guo et al. (2000)
Nd | Euglena gracilis (glutaraldehyde-immobilized cells) | Aqueous Nd³⁺ solution | NR | 50 | Lyophilized | NR | Room temperature cultivation | NR | <10 µm | Immobilized microalgae | Green | NR | NR | Homogeneous intracellular Nd distribution | Freeze-dried immobilized cells | 30 | 30 | Cell surface receptor sites and metal-carrying ligands | Nd/K ratio = 0.26 (≈10-fold higher than free cells) | NR | NR | NR | Immobilization, loss of metabolic activity | Enhanced bioaccumulation due to immobilization and reduced metal efflux | Yes | High | Guo et al. (2000)
Eu | Bacillus thuringiensis HZM7 (dry bacterial biomass) | Aqueous Eu³⁺ solution | 0.5 g/L | 10–100 (isotherm); 40 (kinetics); 50 (pH/reusability) | NR | NR | NR | 2–8 (optimum ≈8) | Rod-shaped bacteria (~1 µm) | Bacterial biomass | Cream | NR | NR | SEM showed compact surface after adsorption; Eu detected on surface by EDS | Dry biomass | 480 (equilibrium) | 480 | Carboxyl, phosphate and hydroxyl groups | 160 mg/g (Langmuir qmax) | NR | ≈1 (at 50 mg/L, ~98% removal) | ≈98 | pH, contact time, initial Eu concentration; salinity (1–1000 mM Na⁺ had little effect) | Chemisorption; Langmuir monolayer adsorption; pseudo-second-order kinetics; surface complexation | Yes | High; biomass reusable for at least 5 cycles, Eu desorbed with 0.1 M HCl (95%) or 0.25 M EDTA (84%) | Pan et al. (2017)
Sc | Candida bombicola culture supernatant (bioleaching agent) | Coal fly ash slurry | 1% (w/v) fly ash during fermentation | NR | 0.419 | NR | 28 | Initial medium pH 5.5; fermentation broth ~3.3–3.5 | <74 µm | NR | Gray fly ash | NR | NR | NR | Ground coal fly ash | 360 | 360 | Organic acids/sophorolipids (proposed) | Mineral loss 59.7% | NR | NR | 63 | Microbial strain, acidic metabolites, fermentation broth | Indirect bioleaching by acidic metabolites/organic acids | Yes | Good (low chemical input) | Park & Liang, 2019
Y | Candida bombicola culture supernatant (bioleaching agent) | Coal fly ash slurry | 1% (w/v) | NR | 0.419 | NR | 28 | Initial medium pH 5.5; fermentation broth ~3.3–3.5 | <74 µm | NR | Gray fly ash | NR | NR | NR | Ground coal fly ash | 360 | 360 | Organic acids/sophorolipids (proposed) | Mineral loss 59.7% | NR | NR | 62.2 | Same as above | Indirect bioleaching | Yes | Good | Park & Liang, 2019
La | Candida bombicola culture supernatant (bioleaching agent) | Coal fly ash slurry | 1% (w/v) | NR | 0.419 | NR | 28 | Initial medium pH 5.5; fermentation broth ~3.3–3.5 | <74 µm | NR | Gray fly ash | NR | NR | NR | Ground coal fly ash | 360 | 360 | Organic acids/sophorolipids (proposed) | Mineral loss 59.7% | NR | NR | 28.1 | Same as above | Indirect bioleaching | Yes | Good | Park & Liang, 2019
Ce | Candida bombicola culture supernatant (bioleaching agent) | Coal fly ash slurry | 1% (w/v) | NR | 0.419 | NR | 28 | Initial medium pH 5.5; fermentation broth ~3.3–3.5 | <74 µm | NR | Gray fly ash | NR | NR | NR | Ground coal fly ash | 360 | 360 | Organic acids/sophorolipids (proposed) | Mineral loss 59.7% | NR | NR | 27.3 | Same as above | Indirect bioleaching | Yes | Good | Park & Liang, 2019
Pr | Candida bombicola culture supernatant (bioleaching agent) | Coal fly ash slurry | 1% (w/v) | NR | 0.419 | NR | 28 | Initial medium pH 5.5; fermentation broth ~3.3–3.5 | <74 µm | NR | Gray fly ash | NR | NR | NR | Ground coal fly ash | 360 | 360 | Organic acids/sophorolipids (proposed) | Mineral loss 59.7% | NR | NR | 28.5 | Same as above | Indirect bioleaching | Yes | Good | Park & Liang, 2019
Nd | Candida bombicola culture supernatant (bioleaching agent) | Coal fly ash slurry | 1% (w/v) | NR | 0.419 | NR | 28 | Initial medium pH 5.5; fermentation broth ~3.3–3.5 | <74 µm | NR | Gray fly ash | NR | NR | NR | Ground coal fly ash | 360 | 360 | Organic acids/sophorolipids (proposed) | Mineral loss 59.7% | NR | NR | 30.7 | Same as above | Indirect bioleaching | Yes | Good | Park & Liang, 2019
Sm | Candida bombicola culture supernatant (bioleaching agent) | Coal fly ash slurry | 1% (w/v) | NR | 0.419 | NR | 28 | Initial medium pH 5.5; fermentation broth ~3.3–3.5 | <74 µm | NR | Gray fly ash | NR | NR | NR | Ground coal fly ash | 360 | 360 | Organic acids/sophorolipids (proposed) | Mineral loss 59.7% | NR | NR | 42 | Same as above | Indirect bioleaching | Yes | Good | Park & Liang, 2019
Eu | Candida bombicola culture supernatant (bioleaching agent) | Coal fly ash slurry | 1% (w/v) | NR | 0.419 | NR | 28 | Initial medium pH 5.5; fermentation broth ~3.3–3.5 | <74 µm | NR | Gray fly ash | NR | NR | NR | Ground coal fly ash | 360 | 360 | Organic acids/sophorolipids (proposed) | Mineral loss 59.7% | NR | NR | 47.9 | Same as above | Indirect bioleaching | Yes | Good | Park & Liang, 2019
Gd | Candida bombicola culture supernatant (bioleaching agent) | Coal fly ash slurry | 1% (w/v) | NR | 0.419 | NR | 28 | Initial medium pH 5.5; fermentation broth ~3.3–3.5 | <74 µm | NR | Gray fly ash | NR | NR | NR | Ground coal fly ash | 360 | 360 | Organic acids/sophorolipids (proposed) | Mineral loss 59.7% | NR | NR | 51.9 | Same as above | Indirect bioleaching | Yes | Good | Park & Liang, 2019
Dy | Candida bombicola culture supernatant (bioleaching agent) | Coal fly ash slurry | 1% (w/v) | NR | 0.419 | NR | 28 | Initial medium pH 5.5; fermentation broth ~3.3–3.5 | <74 µm | NR | Gray fly ash | NR | NR | NR | Ground coal fly ash | 360 | 360 | Organic acids/sophorolipids (proposed) | Mineral loss 59.7% | NR | NR | 60 | Same as above | Indirect bioleaching | Yes | Good | Park & Liang, 2019
Er | Candida bombicola culture supernatant (bioleaching agent) | Coal fly ash slurry | 1% (w/v) | NR | 0.419 | NR | 28 | Initial medium pH 5.5; fermentation broth ~3.3–3.5 | <74 µm | NR | Gray fly ash | NR | NR | NR | Ground coal fly ash | 360 | 360 | Organic acids/sophorolipids (proposed) | Mineral loss 59.7% | NR | NR | 64.6 | Same as above | Indirect bioleaching | Yes | Good | Park & Liang, 2019
Yb | Candida bombicola culture supernatant (bioleaching agent) | Coal fly ash slurry | 1% (w/v) | NR | 0.419 | NR | 28 | Initial medium pH 5.5; fermentation broth ~3.3–3.5 | <74 µm | NR | Gray fly ash | NR | NR | NR | Ground coal fly ash | 360 | 360 | Organic acids/sophorolipids (proposed) | Mineral loss 59.7% | NR | NR | 67.7 | Same as above | Indirect bioleaching | Yes | Good | Park & Liang, 2019
Nd | Kluyveromyces marxianus (dried yeast cells) | Aqueous Nd³⁺ solution | 2.5 g/L (50 mg in 20 mL) | 10–200 | NR | 1.1 atm (biomass cultivation only) | 30 (cultivation); 121 (sterilization) | 1.5 | NR | Granular (lyophilized and ground) | NR | NR | NR | Two types of binding sites inferred from Scatchard analysis | Granular dried biomass | 1440 | 1440 | NR | 12 mg/g | NR | NR | NR | Initial Nd concentration; pH; yeast species | Biosorption via at least two classes of binding sites; proton exchange | Yes | Good (industrial waste yeast) | Vlachou et al., 2009
Nd | Candida colliculosa (dried yeast cells) | Aqueous Nd³⁺ solution | 2.5 g/L | 10–200 | NR | 1.1 atm (cultivation only) | 30 (cultivation); 121 (sterilization) | 1.5 | NR | Granular (lyophilized and ground) | NR | NR | NR | Two types of binding sites inferred from Scatchard analysis | Granular dried biomass | 1440 | 1440 | NR | NR | 10 mg/g | NR | NR | NR | Initial Nd concentration; pH; yeast species | Biosorption via two binding-site classes; proton release | Yes | Vlachou et al., 2010
Nd | Debaryomyces hansenii (dried yeast cells) | Aqueous Nd³⁺ solution | 2.5 g/L | 10–200 | NR | 1.1 atm (cultivation only) | 30 (cultivation); 121 (sterilization) | 1.5 | NR | Granular (lyophilized and ground) | NR | NR | NR | Two types of binding sites inferred from Scatchard analysis | Granular dried biomass | 1440 | 1440 | NR | NR | 10 mg/g | NR | NR | NR | Initial Nd concentration; pH; yeast species | Biosorption via two binding-site classes; proton release | Yes | Vlachou et al., 2011
Ce | Bacillus licheniformis (bacterial biomass) | Aqueous Ce³⁺ solution | 5 g/L (kinetics & isotherm); 2 g/L (parameter studies) | 50–600 | NR | NR | 30°C (biosorption); 120°C (hydrothermal biomineralization only) | 1–6 (optimum 6.0) | NR | Rod-shaped bacterial cells | NR | NR | NR | SEM showed intact rod-shaped cells with Ce coating; EDS mapping confirmed Ce associated with C, N, O, P and S; TEM revealed mineral nanoparticles on cell surface after aging | Freeze-dried bacterial biomass | 120 | 120 | Phosphate (P–O, P=O), carboxyl (–COOH), hydroxyl (–OH), amino (–NH) | 38.93 mg/g | NR | ≈6 mg/L (from 200 mg/L kinetic experiment, 97% removal) | 97% | pH (most significant), biomass dosage, initial Ce concentration, contact time | Chemisorption (pseudo-second-order); phosphate and carboxyl complexation; adsorption followed by biomineralization from Ce(OH)₃ to CePO₄ (monazite) and CeO₂ | Yes | Good—low-cost microbial biosorbent with potential for Ce recovery | Cheng Y. et al., 2021.
Nd | Lanmodulin (LanM) immobilized on agarose microbeads | Synthetic aqueous Nd³⁺ solution; also coal fly ash leachate | NR | 28.9 mg/L (0.2 mM Nd³⁺) | NR | NR | NR | 2.4–5.0 (binding effective down to pH 2.4; optimum ≈3–5) | Agarose microbeads | Porous agarose resin | White | NR | NR | Homogeneous LanM distribution on agarose confirmed by confocal microscopy | Agarose microbeads | NR (column breakthrough experiment) | 180 (LanM immobilization completed in ~3 h; adsorption/desorption cycles reported) | Lanmodulin protein (EF-hand metal-binding sites) covalently linked via thiol–maleimide chemistry | 5.77 ± 0.67 µmol Nd/mL resin | NR | NR | >99% recovery after desorption | pH, HCl concentration, citrate, competing ions, column loading | Selective protein-based biosorption/coordination via Lanmodulin; reversible adsorption–desorption in packed column | Yes (all-aqueous; no organic solvents; reusable ≥10 cycles) | Moderate–High (reusable immobilized protein column; scalable concept demonstrated) | Dong et al. (2021)
Ce(III) | Surface-bound LanM1 peptide immobilized on gold nanoparticles (EF-hand loop I of lanmodulin) | Ultrapure water | 5–8 mg GNP/mL | 20–125 μM (≈2.8–17.5 mg/L) | NR | NR | NR | 5.0–5.5 | Gold nanoparticles <100 nm | Peptide monolayer on GNP | Gold | NR | NR | NR | Gold nanoparticle powder | 1440 | 1440 | Asp/Glu carboxylate-rich EF-hand peptide | ~3.5 μmol REE/g GNP-LanM1 | NR | NR | NR | Peptide sequence, immobilization, ionic radius, pH, absence of competing Ca²⁺ | Multidentate coordination through Asp/Glu oxygen atoms (EF-hand); entropy-driven binding | Yes | Moderate; peptide immobilization on GNPs | Verma et al. 2024
Nd(III) | Surface-bound LanM1 peptide immobilized on gold nanoparticles (EF-hand loop I of lanmodulin) | Ultrapure water | 5–8 mg GNP/mL | 20–125 μM (≈2.9–18.1 mg/L) | NR | NR | NR | 5.0–5.5 | Gold nanoparticles <100 nm | Peptide monolayer on GNP | Gold | NR | NR | NR | Gold nanoparticle powder | 1440 | 1440 | Asp/Glu carboxylate-rich EF-hand peptide | ~3.5 μmol REE/g GNP-LanM1 | NR | NR | NR | Peptide sequence, immobilization, ionic radius, pH | Multidentate coordination through EF-hand carboxylate residues | Yes | Moderate | Verma et al. 2024
Eu(III) | Surface-bound LanM1 peptide immobilized on gold nanoparticles (EF-hand loop I of lanmodulin) | Ultrapure water | 5–8 mg GNP/mL | 20–125 μM (≈3.0–18.9 mg/L) | NR | NR | NR | 5.0–5.5 | Gold nanoparticles <100 nm | Peptide monolayer on GNP | Gold | NR | NR | NR | Gold nanoparticle powder | 1440 | 1440 | Asp/Glu carboxylate-rich EF-hand peptide | ~3.5 μmol REE/g GNP-LanM1 | NR | NR | NR | Peptide sequence, immobilization, pH | Multidentate EF-hand coordination | Yes | Moderate | Verma et al. 2024
Y(III) | Surface-bound LanM1 peptide immobilized on gold nanoparticles (EF-hand loop I of lanmodulin) | Ultrapure water | 5–8 mg GNP/mL | 20–125 μM (≈1.8–11.1 mg/L) | NR | NR | NR | 5.0–5.5 | Gold nanoparticles <100 nm | Peptide monolayer on GNP | Gold | NR | NR | NR | Gold nanoparticle powder | 1440 | 1440 | Asp/Glu carboxylate-rich EF-hand peptide | ~3.5 μmol REE/g GNP-LanM1 | NR | NR | NR | Peptide sequence, immobilization, pH | Multidentate EF-hand coordination | Yes | Moderate | Verma et al. 2024
Ce(III) | Surface-bound LanM1 peptide immobilized on gold nanoparticles (EF-hand loop I of lanmodulin) | Ultrapure water | 5–8 mg GNP/mL | 20–125 μM (≈2.8–17.5 mg/L) | NR | NR | NR | 5.0–5.5 | Gold nanoparticles <100 nm | Peptide monolayer on GNP | Gold | NR | NR | NR | Gold nanoparticle powder | 1440 | 1440 | Asp/Glu carboxylate-rich EF-hand peptide | ~3.5 μmol REE/g GNP-LanM1 | NR | NR | NR | Peptide sequence, immobilization, ionic radius, pH, absence of competing Ca²⁺ | Multidentate coordination through Asp/Glu oxygen atoms (EF-hand); entropy-driven binding | Yes | Moderate; peptide immobilization on GNPs | Verma et al. 2024
Nd(III) | Surface-bound LanM1 peptide immobilized on gold nanoparticles (EF-hand loop I of lanmodulin) | Ultrapure water | 5–8 mg GNP/mL | 20–125 μM (≈2.9–18.1 mg/L) | NR | NR | NR | 5.0–5.5 | Gold nanoparticles <100 nm | Peptide monolayer on GNP | Gold | NR | NR | NR | Gold nanoparticle powder | 1440 | 1440 | Asp/Glu carboxylate-rich EF-hand peptide | ~3.5 μmol REE/g GNP-LanM1 | NR | NR | NR | Peptide sequence, immobilization, ionic radius, pH | Multidentate coordination through EF-hand carboxylate residues | Yes | Moderate | Verma et al. 2024
Eu(III) | Surface-bound LanM1 peptide immobilized on gold nanoparticles (EF-hand loop I of lanmodulin) | Ultrapure water | 5–8 mg GNP/mL | 20–125 μM (≈3.0–18.9 mg/L) | NR | NR | NR | 5.0–5.5 | Gold nanoparticles <100 nm | Peptide monolayer on GNP | Gold | NR | NR | NR | Gold nanoparticle powder | 1440 | 1440 | Asp/Glu carboxylate-rich EF-hand peptide | ~3.5 μmol REE/g GNP-LanM1 | NR | NR | NR | Peptide sequence, immobilization, pH | Multidentate EF-hand coordination | Yes | Moderate | Verma et al. 2024
Y(III) | Surface-bound LanM1 peptide immobilized on gold nanoparticles (EF-hand loop I of lanmodulin) | Ultrapure water | 5–8 mg GNP/mL | 20–125 μM (≈1.8–11.1 mg/L) | NR | NR | NR | 5.0–5.5 | Gold nanoparticles <100 nm | Peptide monolayer on GNP | Gold | NR | NR | NR | Gold nanoparticle powder | 1440 | 1440 | Asp/Glu carboxylate-rich EF-hand peptide | ~3.5 μmol REE/g GNP-LanM1 | NR | NR | NR | Peptide sequence, immobilization, pH | Multidentate EF-hand coordination | Yes | Moderate | Verma et al. 2024
La (representative; LanM binds all Ln including La–Lu and Y) | Lanmodulin (LanM), recombinant lanthanide-binding protein expressed in E. coli (originally identified from Methylobacterium extorquens AM1) | Buffer solution | NR | Picomolar free La³⁺ (Kd = 5.3 × 10⁻¹² M); protein purified from cultures grown with 1 µM LaCl₃ | NR | NR | NR | 7.2 | NR | Soluble protein | Colorless solution | NR | NR | NR | NR | NR | NR | Four EF-hand metal-binding motifs rich in Asp, Asn and carboxylate ligands; unique conserved Pro residues in EF hands | 4 La³⁺ ions per LanM molecule (4 binding sites); apparent Kd = 5.3 × 10⁻¹² M (picomolar affinity); ~10⁸-fold selectivity for Ln³⁺ over Ca²⁺ | NR | NR | NR | Lanthanide ionic radius, EF-hand composition, conserved Pro residues, Asp at position 9, cooperative binding (Hill coefficient ≈4.3), pH 7.2 | Highly cooperative coordination of Ln³⁺ by four EF-hand motifs causing disorder-to-order conformational change; electrostatic coordination through oxygen donors (Asp/Asn/carboxylates); exceptional discrimination against Ca²⁺ | Yes | Excellent potential; recombinant protein platform suitable for selective sensing, sequestration and separation of lanthanides, although economic scale-up not evaluated | Cotruvo et al.,. (2018).

## Sheet1
S.No | Condition
1 | HTC production: HTC temperature
2 | HTC production: Residence time
3 | HTC production: Biomass to water ratio
4 | HTC production: Feedstock type
5 | HTC production: Feedstock moisture content
6 | HTC production: Pressure
7 | Morphology: Surface roughness / texture
8 | Morphology: Pore size
9 | Morphology: Pore shape
10 | Morphology: Surface area
11 | Operating conditions: solution pH
12 | Operating conditions: lead & lanthanide concentration
13 | Operating conditions: contact time
14 | Operating conditions: Co-existing cations (Ca, Mg, Fe, Al, Na)
15 | Operating conditions: Co-existing anions (SO₄, Cl, CO₃)
16 | Surface chemistry: Oxygen groups
17 | Surface chemistry: Nitrogen groups
18 | Surface chemistry: Surface acidity
19 | Biosorbent type, functional groups & pretreatment
20 | Biosorbent dosage
21 | Contact time / hydraulic retention time
22 | Redox potential (Eh)
23 | Dissolved organic carbon / humics
24 | Temperature
25 | Seasonal flow / load